## I-V Characteristic (mA-mm)
VDS (V) | VGS = -0.300 V | VGS = 0.100 V | VGS = 0.500 V | VGS = 0.900 V
0 | -1.8651e-05 | -0.6379 | -1.1215 | -5.328
0.01 | 0.0011954 | 8.208 | 15.933 | 12.811
0.02 | 0.0020962 | 16.25 | 32.319 | 30.677
0.03 | 0.0027743 | 23.716 | 48.839 | 48.603
0.04 | 0.003313 | 30.773 | 65.6 | 66.3
0.05 | 0.003724 | 37.236 | 81.62 | 84.07
0.06 | 0.0040728 | 43.032 | 98.19 | 102.14
0.07 | 0.0043533 | 48.275 | 114.32 | 119.71
0.08 | 0.0046112 | 53.052 | 130.01 | 136.59
0.09 | 0.0048395 | 57.14 | 145.67 | 154.28
0.1 | 0.0050442 | 61.02 | 161.52 | 171.45
0.11 | 0.0052697 | 64.38 | 176.59 | 188.1
0.12 | 0.0054754 | 67.26 | 191.74 | 205.35
0.13 | 0.0056765 | 69.87 | 206.81 | 222.01
0.14 | 0.005763 | 72.3 | 221.35 | 237.95
0.15 | 0.005998 | 74.36 | 235.33 | 254.22
0.16 | 0.006223 | 76.21 | 249.48 | 270.42
0.17 | 0.006461 | 78.01 | 263.6 | 286.54
0.18 | 0.00666 | 79.41 | 276.56 | 301.44
0.19 | 0.006898 | 80.85 | 289.64 | 317.23
0.2 | 0.007145 | 82.28 | 302.67 | 332.61
0.21 | 0.007365 | 83.55 | 314.79 | 347.19
0.22 | 0.00763 | 84.79 | 326.75 | 361.83
0.23 | 0.007885 | 86.09 | 338.63 | 376.66
0.24 | 0.008153 | 87.5 | 349.92 | 390.5
0.25 | 0.008381 | 88.86 | 360.49 | 404.12
0.26 | 0.008659 | 90.28 | 371.18 | 418.28
0.27 | 0.008942 | 91.66 | 381.56 | 431.65
0.28 | 0.009249 | 93.25 | 391.03 | 444.23
0.29 | 0.009519 | 94.64 | 400.32 | 457.22
0.3 | 0.009814 | 96.07 | 409.58 | 469.74
0.31 | 0.010124 | 97.51 | 418.25 | 482.01
0.32 | 0.010376 | 98.63 | 426.25 | 493.57
0.33 | 0.010746 | 99.97 | 434.39 | 505.54
0.34 | 0.011088 | 101.22 | 442.16 | 516.97
0.35 | 0.011431 | 102.52 | 449.3 | 527.57
0.36 | 0.011751 | 103.75 | 456.14 | 538.28
0.37 | 0.012101 | 104.77 | 462.8 | 548.7
0.38 | 0.012443 | 105.97 | 469.26 | 558.91
0.39 | 0.012843 | 107.19 | 475.25 | 568.61
0.4 | 0.013254 | 108.39 | 480.92 | 577.4
0.41 | 0.013632 | 109.37 | 486.51 | 587.2
0.42 | 0.014105 | 110.66 | 491.89 | 595.8
0.43 | 0.014447 | 111.8 | 496.91 | 603.8
0.44 | 0.014969 | 112.89 | 501.73 | 612.2
0.45 | 0.015449 | 114.13 | 506.45 | 619.9
0.46 | 0.01598 | 115.17 | 511.05 | 627.6
0.47 | 0.016535 | 116.5 | 515.46 | 634.8
0.48 | 0.017123 | 117.63 | 519.6 | 641.3
0.49 | 0.017677 | 118.81 | 523.71 | 648.3
0.5 | 0.018334 | 120.1 | 527.7 | 654.7
0.51 | 0.018984 | 121.22 | 531.61 | 660.7
0.52 | 0.019738 | 122.54 | 535.28 | 666.4
0.53 | 0.020462 | 123.7 | 538.92 | 671.9
0.54 | 0.021194 | 125.06 | 542.53 | 677.2
0.55 | 0.022037 | 126.25 | 545.93 | 682.4
0.56 | 0.022875 | 127.54 | 549.2 | 686.8
0.57 | 0.023841 | 128.81 | 552.37 | 691.4
0.58 | 0.024706 | 130.22 | 555.62 | 695.6
0.59 | 0.025735 | 131.48 | 558.59 | 699.7
0.6 | 0.026734 | 132.8 | 561.51 | 703.2
0.61 | 0.027709 | 134.16 | 564.32 | 706.6
0.62 | 0.02873 | 135.49 | 567.13 | 709.8
0.63 | 0.029925 | 136.85 | 569.81 | 713
0.64 | 0.031074 | 138.32 | 572.1 | 716
0.65 | 0.032061 | 139.5 | 574.6 | 718.7
0.66 | 0.03336 | 141.02 | 576.6 | 720.8
0.67 | 0.034585 | 142.37 | 579.2 | 723.2
0.68 | 0.035844 | 143.71 | 581.6 | 725.3
0.69 | 0.037065 | 145.14 | 583.7 | 727.2
0.7 | 0.03839 | 146.43 | 585.6 | 729.1
0.71 | 0.039728 | 147.81 | 587.6 | 730.6
0.72 | 0.04097 | 149.23 | 589.4 | 731.9
0.73 | 0.042488 | 150.58 | 591.4 | 733.5
0.74 | 0.043879 | 151.88 | 593 | 734.9
0.75 | 0.045387 | 153.36 | 594.6 | 736.1
0.76 | 0.04681 | 154.73 | 596.2 | 737.3
0.77 | 0.048377 | 156.03 | 597.8 | 738.1
0.78 | 0.050031 | 157.51 | 599.4 | 739.1
0.79 | 0.051463 | 158.79 | 600.7 | 739.9
0.8 | 0.053085 | 160.27 | 602.2 | 740.7
0.81 | 0.054769 | 161.71 | 603.7 | 741.5
0.82 | 0.056606 | 163.03 | 604.7 | 741.9
0.83 | 0.05812 | 164.59 | 606 | 742.7
0.84 | 0.06006 | 165.86 | 607.7 | 743.5
0.85 | 0.06173 | 167.39 | 608.6 | 744.1
0.86 | 0.06383 | 168.88 | 610.1 | 744.3
0.87 | 0.06533 | 170.26 | 611 | 745
0.88 | 0.0673 | 171.66 | 612.2 | 745.1
0.89 | 0.0693 | 173.13 | 613.4 | 745.9
0.9 | 0.07098 | 174.61 | 614.3 | 746.3
0.91 | 0.07327 | 176.19 | 615.6 | 746.9
0.92 | 0.07514 | 177.67 | 616.6 | 747.1
0.93 | 0.07734 | 179 | 617.5 | 747.5
0.94 | 0.07946 | 180.58 | 618.7 | 747.5
0.95 | 0.08151 | 182.15 | 619.8 | 748.2
0.96 | 0.08356 | 183.62 | 621 | 748.3
0.97 | 0.08575 | 185.29 | 621.8 | 748.4
0.98 | 0.08817 | 186.58 | 623.1 | 748.9
0.99 | 0.09073 | 188.17 | 623.8 | 749.3
1 | 0.0929 | 189.66 | 624.9 | 749.1