## I-V Characteristic (mA-mm)
VDS (V) | VGS = -0.300 V | VGS = 0.100 V | VGS = 0.500 V | VGS = 0.900 V
0 | -3.046e-05 | -0.5181 | -1.0562 | -5.158
0.01 | 0.0012466 | 8.126 | 15.632 | 12.829
0.02 | 0.0021893 | 16.132 | 32.11 | 30.494
0.03 | 0.0029023 | 23.63 | 48.857 | 48.601
0.04 | 0.0034711 | 30.749 | 64.92 | 66.38
0.05 | 0.0039039 | 37.026 | 81.64 | 83.86
0.06 | 0.0042722 | 42.811 | 97.61 | 101.18
0.07 | 0.0045792 | 48.163 | 113.44 | 119.02
0.08 | 0.0048396 | 52.874 | 129.38 | 136.13
0.09 | 0.0051014 | 57.04 | 145.11 | 152.92
0.1 | 0.0053352 | 60.77 | 160.43 | 170.52
0.11 | 0.0055674 | 64.08 | 175.79 | 187.37
0.12 | 0.005738 | 67.16 | 190.97 | 203.74
0.13 | 0.005972 | 69.75 | 205.56 | 220.32
0.14 | 0.006198 | 72.04 | 219.75 | 236.8
0.15 | 0.006419 | 74.21 | 234.64 | 253.19
0.16 | 0.006648 | 76.06 | 248.36 | 268.78
0.17 | 0.006887 | 77.8 | 261.77 | 284.77
0.18 | 0.007123 | 79.32 | 275.34 | 300.2
0.19 | 0.007347 | 80.79 | 288.49 | 315.63
0.2 | 0.007625 | 82.18 | 301.07 | 330.72
0.21 | 0.00786 | 83.44 | 313.41 | 345.74
0.22 | 0.008154 | 84.74 | 325.6 | 360.13
0.23 | 0.008386 | 86.09 | 337.26 | 374.54
0.24 | 0.008652 | 87.43 | 348.38 | 388.98
0.25 | 0.008955 | 88.73 | 359.34 | 402.76
0.26 | 0.009229 | 90.28 | 369.94 | 416.12
0.27 | 0.009535 | 91.72 | 379.96 | 429.59
0.28 | 0.00986 | 93.25 | 389.62 | 442.7
0.29 | 0.010166 | 94.69 | 399.33 | 455.51
0.3 | 0.010453 | 96.03 | 408.17 | 467.77
0.31 | 0.010815 | 97.43 | 416.77 | 480.32
0.32 | 0.011147 | 98.76 | 425.24 | 492.18
0.33 | 0.011525 | 100.07 | 433.26 | 503.75
0.34 | 0.011855 | 101.4 | 440.77 | 515.08
0.35 | 0.012231 | 102.48 | 447.98 | 526.18
0.36 | 0.012621 | 103.8 | 455.09 | 537.06
0.37 | 0.012977 | 104.98 | 461.76 | 547.4
0.38 | 0.013401 | 106.21 | 468.05 | 557.54
0.39 | 0.013834 | 107.31 | 474.01 | 567.23
0.4 | 0.014278 | 108.57 | 479.98 | 576.6
0.41 | 0.014654 | 109.7 | 485.59 | 585.5
0.42 | 0.015155 | 110.9 | 490.85 | 594.3
0.43 | 0.015671 | 112.08 | 495.88 | 603.5
0.44 | 0.016216 | 113 | 500.89 | 611.5
0.45 | 0.016687 | 114.37 | 505.66 | 619.4
0.46 | 0.017225 | 115.54 | 510.15 | 626.9
0.47 | 0.017834 | 116.81 | 514.6 | 634.5
0.48 | 0.018404 | 118.03 | 518.81 | 641.5
0.49 | 0.019099 | 119.11 | 523.11 | 648.3
0.5 | 0.019789 | 120.44 | 527.09 | 654.4
0.51 | 0.020622 | 121.64 | 530.96 | 660.5
0.52 | 0.02131 | 122.82 | 534.7 | 666.5
0.53 | 0.022083 | 124.22 | 538.44 | 672.4
0.54 | 0.022984 | 125.5 | 541.99 | 677.4
0.55 | 0.023925 | 126.79 | 545.4 | 682.4
0.56 | 0.0249 | 128.17 | 548.76 | 687.2
0.57 | 0.025821 | 129.38 | 552.03 | 692
0.58 | 0.02686 | 130.68 | 555.26 | 696.4
0.59 | 0.027707 | 132.08 | 558.25 | 700.4
0.6 | 0.028938 | 133.47 | 561.25 | 704.2
0.61 | 0.030185 | 134.81 | 564.21 | 707.8
0.62 | 0.031231 | 136.3 | 566.91 | 711.2
0.63 | 0.03245 | 137.51 | 569.61 | 714.4
0.64 | 0.033663 | 139.03 | 572 | 717.2
0.65 | 0.034899 | 140.42 | 574.5 | 720.2
0.66 | 0.036167 | 141.7 | 577 | 722.6
0.67 | 0.037468 | 143.14 | 579.3 | 724.9
0.68 | 0.038898 | 144.51 | 581.6 | 727.1
0.69 | 0.040349 | 145.97 | 583.7 | 729.1
0.7 | 0.041629 | 147.29 | 585.6 | 731.3
0.71 | 0.043151 | 148.79 | 587.8 | 732.9
0.72 | 0.044526 | 150.09 | 589.8 | 734.3
0.73 | 0.046307 | 151.48 | 591.4 | 735.6
0.74 | 0.047842 | 152.88 | 593.2 | 737.3
0.75 | 0.049464 | 154.28 | 595.2 | 738.3
0.76 | 0.051018 | 155.65 | 596.8 | 739.7
0.77 | 0.052661 | 157.01 | 598.4 | 740.9
0.78 | 0.054363 | 158.45 | 599.7 | 741.7
0.79 | 0.056109 | 159.87 | 601.1 | 742.7
0.8 | 0.05807 | 161.34 | 602.6 | 743.7
0.81 | 0.05972 | 162.78 | 604.2 | 744.2
0.82 | 0.06141 | 164.05 | 605.5 | 745
0.83 | 0.06349 | 165.61 | 606.6 | 745.9
0.84 | 0.0654 | 167.02 | 608.2 | 746.3
0.85 | 0.06715 | 168.52 | 609.2 | 747.1
0.86 | 0.0692 | 169.96 | 610.6 | 747.5
0.87 | 0.07139 | 171.4 | 611.8 | 747.9
0.88 | 0.07357 | 172.89 | 613.1 | 748.6
0.89 | 0.07569 | 174.43 | 614 | 749.1
0.9 | 0.07722 | 175.95 | 615 | 749.5
0.91 | 0.07989 | 177.36 | 616.4 | 750
0.92 | 0.08202 | 178.92 | 617.3 | 750.3
0.93 | 0.0846 | 180.44 | 618.6 | 750.8
0.94 | 0.08679 | 181.96 | 619.6 | 751.1
0.95 | 0.08849 | 183.62 | 620.6 | 751.2
0.96 | 0.09125 | 184.85 | 621.8 | 751.7
0.97 | 0.09394 | 186.57 | 622.9 | 752
0.98 | 0.09637 | 188.13 | 623.6 | 752.4
0.99 | 0.09871 | 189.62 | 624.9 | 752.6
1 | 0.10139 | 191.2 | 626.1 | 752.9