## I-V Characteristic (mA-mm)
VDS (V) | VGS = -0.300 V | VGS = 0.100 V | VGS = 0.500 V | VGS = 0.900 V
0 | -2.7472e-05 | -0.5438 | -0.8836 | -5.044
0.01 | 0.0012598 | 8.093 | 15.879 | 12.999
0.02 | 0.0022061 | 16.358 | 32.567 | 31.078
0.03 | 0.0029305 | 23.94 | 49.319 | 49.132
0.04 | 0.0034867 | 31.025 | 65.92 | 67.02
0.05 | 0.0039365 | 37.41 | 82.66 | 85.17
0.06 | 0.0042988 | 43.312 | 99 | 102.9
0.07 | 0.0046233 | 48.733 | 115.04 | 120.56
0.08 | 0.0048876 | 53.435 | 131.18 | 138.03
0.09 | 0.0051391 | 57.59 | 147.11 | 155.68
0.1 | 0.0053777 | 61.39 | 162.4 | 172.73
0.11 | 0.0055767 | 64.86 | 178.24 | 189.94
0.12 | 0.005721 | 67.88 | 193.56 | 207.01
0.13 | 0.005963 | 70.45 | 208.25 | 223.7
0.14 | 0.00619 | 72.86 | 222.72 | 239.91
0.15 | 0.006402 | 75.04 | 237.25 | 256.34
0.16 | 0.006653 | 76.9 | 251.59 | 273.03
0.17 | 0.00688 | 78.67 | 264.94 | 288.48
0.18 | 0.007141 | 80.15 | 278.5 | 303.93
0.19 | 0.007372 | 81.66 | 291.97 | 319.93
0.2 | 0.007636 | 82.97 | 304.57 | 334.98
0.21 | 0.007892 | 84.3 | 316.92 | 349.81
0.22 | 0.00813 | 85.55 | 329.21 | 364.54
0.23 | 0.008422 | 86.89 | 340.84 | 379.34
0.24 | 0.008701 | 88.25 | 351.92 | 393.29
0.25 | 0.008991 | 89.67 | 363.21 | 407.16
0.26 | 0.009255 | 91.22 | 373.74 | 421.05
0.27 | 0.009584 | 92.52 | 383.67 | 434.57
0.28 | 0.009885 | 94.08 | 393.5 | 447.34
0.29 | 0.010222 | 95.59 | 403.03 | 460.23
0.3 | 0.010532 | 96.93 | 411.98 | 473.12
0.31 | 0.010883 | 98.39 | 420.59 | 485.14
0.32 | 0.01121 | 99.55 | 428.94 | 496.77
0.33 | 0.01154 | 100.98 | 437.08 | 508.72
0.34 | 0.011921 | 102.14 | 444.45 | 520.04
0.35 | 0.01229 | 103.44 | 451.68 | 531.11
0.36 | 0.012704 | 104.63 | 458.8 | 541.57
0.37 | 0.013024 | 105.87 | 465.57 | 552.03
0.38 | 0.013431 | 106.99 | 471.78 | 562.31
0.39 | 0.013827 | 108.22 | 477.75 | 571.8
0.4 | 0.014276 | 109.46 | 483.63 | 581.2
0.41 | 0.014699 | 110.4 | 489.28 | 590.4
0.42 | 0.015183 | 111.78 | 494.59 | 599.2
0.43 | 0.015678 | 112.88 | 499.54 | 607.4
0.44 | 0.016109 | 114.1 | 504.51 | 615.6
0.45 | 0.016726 | 115.36 | 509.42 | 623.4
0.46 | 0.017193 | 116.39 | 513.97 | 630.9
0.47 | 0.017828 | 117.64 | 518.29 | 638.1
0.48 | 0.018398 | 118.88 | 522.67 | 645.1
0.49 | 0.01904 | 120.15 | 526.82 | 651.5
0.5 | 0.019766 | 121.34 | 530.92 | 658
0.51 | 0.020467 | 122.62 | 534.73 | 664.2
0.52 | 0.021282 | 123.87 | 538.59 | 669.7
0.53 | 0.022125 | 125.14 | 542.31 | 674.9
0.54 | 0.022986 | 126.47 | 545.92 | 680.4
0.55 | 0.023798 | 127.65 | 549.3 | 685.2
0.56 | 0.024798 | 129.06 | 552.68 | 690
0.57 | 0.025748 | 130.48 | 556 | 694.1
0.58 | 0.026836 | 131.78 | 559.09 | 698.7
0.59 | 0.027851 | 133.22 | 562.16 | 702.7
0.6 | 0.028956 | 134.36 | 565.1 | 706
0.61 | 0.030015 | 135.84 | 568.05 | 709.6
0.62 | 0.031079 | 137.27 | 570.7 | 712.8
0.63 | 0.032281 | 138.6 | 573.4 | 716
0.64 | 0.033567 | 140.07 | 575.8 | 718.8
0.65 | 0.034944 | 141.38 | 578.2 | 721.6
0.66 | 0.036076 | 142.86 | 580.8 | 723.6
0.67 | 0.037451 | 144.26 | 583.2 | 725.9
0.68 | 0.038804 | 145.65 | 585.3 | 727.9
0.69 | 0.040227 | 146.93 | 587.6 | 729.9
0.7 | 0.041567 | 148.43 | 589.4 | 731.5
0.71 | 0.043141 | 149.82 | 591.4 | 733.4
0.72 | 0.044656 | 151.26 | 593.3 | 734.9
0.73 | 0.045955 | 152.66 | 595 | 736.1
0.74 | 0.04758 | 153.88 | 596.8 | 737.7
0.75 | 0.049211 | 155.34 | 598.3 | 738.6
0.76 | 0.050945 | 156.86 | 600.3 | 739.7
0.77 | 0.052431 | 158.27 | 601.5 | 740.7
0.78 | 0.054125 | 159.79 | 603.4 | 741.5
0.79 | 0.056022 | 161 | 604.6 | 742.5
0.8 | 0.05754 | 162.46 | 606.3 | 743.3
0.81 | 0.0595 | 163.91 | 607.4 | 743.9
0.82 | 0.06105 | 165.4 | 608.8 | 744.4
0.83 | 0.06303 | 166.74 | 610.3 | 745.1
0.84 | 0.06508 | 168.2 | 611.6 | 745.9
0.85 | 0.06687 | 169.7 | 612.7 | 746.5
0.86 | 0.06885 | 171.13 | 613.8 | 746.7
0.87 | 0.07078 | 172.7 | 615.1 | 747.4
0.88 | 0.07313 | 174.03 | 616.3 | 747.7
0.89 | 0.07518 | 175.55 | 617.4 | 748.3
0.9 | 0.07744 | 177.07 | 618.6 | 748.9
0.91 | 0.07909 | 178.56 | 619.6 | 748.9
0.92 | 0.08152 | 180.18 | 620.8 | 749.5
0.93 | 0.08406 | 181.58 | 621.8 | 749.7
0.94 | 0.08619 | 183.12 | 623 | 750.1
0.95 | 0.08894 | 184.65 | 623.8 | 750.3
0.96 | 0.0905 | 186.24 | 624.9 | 750.8
0.97 | 0.09368 | 187.79 | 626.1 | 751
0.98 | 0.09589 | 189.28 | 627.1 | 751.2
0.99 | 0.09821 | 190.88 | 628.1 | 751.5
1 | 0.10063 | 192.39 | 629.1 | 751.6