## I-V Characteristic (mA-mm)
VDS (V) | VGS = -0.300 V | VGS = 0.100 V | VGS = 0.500 V | VGS = 0.900 V
0 | -2.7912e-05 | -0.5293 | -1.064 | -5.192
0.01 | 0.0012431 | 8.217 | 15.633 | 12.804
0.02 | 0.0021826 | 16.19 | 32.788 | 31.193
0.03 | 0.0028957 | 23.82 | 49.208 | 49.022
0.04 | 0.0034575 | 30.872 | 65.9 | 66.98
0.05 | 0.0038905 | 37.286 | 82.51 | 84.82
0.06 | 0.0042428 | 43.063 | 98.6 | 102.7
0.07 | 0.0045536 | 48.386 | 114.56 | 120.15
0.08 | 0.0048246 | 53.17 | 130.57 | 137.17
0.09 | 0.0050771 | 57.28 | 146.8 | 155.34
0.1 | 0.0052935 | 61.13 | 161.87 | 172.24
0.11 | 0.0055092 | 64.41 | 177.47 | 189.01
0.12 | 0.005712 | 67.4 | 192.9 | 206.15
0.13 | 0.005926 | 70.05 | 207.45 | 222.99
0.14 | 0.006127 | 72.45 | 221.96 | 239.26
0.15 | 0.006373 | 74.37 | 236.66 | 255.46
0.16 | 0.006603 | 76.32 | 250.79 | 271.89
0.17 | 0.006834 | 78.01 | 264.12 | 287.64
0.18 | 0.007052 | 79.57 | 277.84 | 303.21
0.19 | 0.0073 | 81.07 | 291.18 | 318.83
0.2 | 0.007542 | 82.3 | 303.74 | 334.3
0.21 | 0.007787 | 83.71 | 315.95 | 348.97
0.22 | 0.008043 | 84.91 | 328.27 | 363.43
0.23 | 0.008321 | 86.25 | 340.25 | 378.67
0.24 | 0.008573 | 87.55 | 351.12 | 392.54
0.25 | 0.008817 | 88.96 | 362.2 | 406.18
0.26 | 0.009142 | 90.4 | 372.87 | 420.16
0.27 | 0.009438 | 91.91 | 382.83 | 433.69
0.28 | 0.009767 | 93.4 | 392.55 | 446.63
0.29 | 0.010028 | 94.72 | 402.12 | 459.49
0.3 | 0.01035 | 96.24 | 411.13 | 472.25
0.31 | 0.010658 | 97.61 | 419.57 | 484.34
0.32 | 0.010986 | 98.96 | 427.99 | 496.2
0.33 | 0.011349 | 100.28 | 436.18 | 508.19
0.34 | 0.011727 | 101.42 | 443.8 | 519.72
0.35 | 0.012092 | 102.71 | 450.85 | 530.49
0.36 | 0.012416 | 103.96 | 457.85 | 541.21
0.37 | 0.012807 | 105.14 | 464.65 | 551.94
0.38 | 0.013207 | 106.44 | 471.02 | 562.15
0.39 | 0.013628 | 107.54 | 476.9 | 571.6
0.4 | 0.014 | 108.77 | 482.73 | 581.2
0.41 | 0.01447 | 109.87 | 488.38 | 590.4
0.42 | 0.014916 | 111.12 | 493.72 | 599.4
0.43 | 0.015353 | 112.16 | 498.76 | 607.5
0.44 | 0.015898 | 113.4 | 503.62 | 615.9
0.45 | 0.016398 | 114.6 | 508.55 | 623.8
0.46 | 0.01696 | 115.83 | 513.21 | 631.3
0.47 | 0.017476 | 117.07 | 517.54 | 638.7
0.48 | 0.018114 | 118.11 | 521.83 | 645.4
0.49 | 0.018767 | 119.48 | 526.11 | 652.1
0.5 | 0.019426 | 120.68 | 530.16 | 658.7
0.51 | 0.020102 | 121.96 | 533.95 | 664.9
0.52 | 0.020863 | 123.27 | 537.8 | 670.8
0.53 | 0.021717 | 124.45 | 541.57 | 676.1
0.54 | 0.022485 | 125.77 | 545.2 | 681.3
0.55 | 0.023486 | 127.15 | 548.66 | 686.6
0.56 | 0.024341 | 128.51 | 551.86 | 691.2
0.57 | 0.025408 | 129.69 | 555.26 | 695.8
0.58 | 0.026219 | 131.12 | 558.52 | 700
0.59 | 0.027329 | 132.52 | 561.56 | 704.4
0.6 | 0.028392 | 133.89 | 564.52 | 708
0.61 | 0.029425 | 135.28 | 567.42 | 711.4
0.62 | 0.030563 | 136.55 | 570.1 | 714.8
0.63 | 0.031741 | 138.01 | 572.7 | 718.1
0.64 | 0.033016 | 139.46 | 575.1 | 720.8
0.65 | 0.034013 | 140.9 | 578 | 723.6
0.66 | 0.035368 | 142.34 | 580.2 | 725.9
0.67 | 0.036866 | 143.57 | 582.3 | 728.3
0.68 | 0.038219 | 145.06 | 585 | 730.3
0.69 | 0.039394 | 146.55 | 586.9 | 732.3
0.7 | 0.040801 | 147.91 | 589.2 | 734.3
0.71 | 0.04231 | 149.25 | 591 | 735.6
0.72 | 0.043618 | 150.64 | 592.8 | 737.7
0.73 | 0.045273 | 152.06 | 594.7 | 738.8
0.74 | 0.046877 | 153.57 | 596.8 | 740.2
0.75 | 0.04837 | 154.91 | 598.1 | 741.5
0.76 | 0.049692 | 156.21 | 599.9 | 742.7
0.77 | 0.051587 | 157.7 | 601.4 | 743.5
0.78 | 0.053172 | 159.04 | 603 | 744.3
0.79 | 0.054994 | 160.49 | 604.4 | 745.5
0.8 | 0.056613 | 161.99 | 606 | 746.3
0.81 | 0.05838 | 163.27 | 607.4 | 747.1
0.82 | 0.06019 | 164.79 | 608.6 | 747.7
0.83 | 0.06198 | 166.28 | 610.2 | 748.3
0.84 | 0.06372 | 167.76 | 611.2 | 749.1
0.85 | 0.06575 | 169.28 | 612.6 | 749.5
0.86 | 0.0677 | 170.66 | 613.6 | 750
0.87 | 0.07014 | 172.2 | 614.9 | 750.5
0.88 | 0.07154 | 173.69 | 616.3 | 751.1
0.89 | 0.07398 | 175.15 | 617 | 751.3
0.9 | 0.07601 | 176.59 | 618.4 | 751.6
0.91 | 0.07824 | 178.15 | 619.5 | 752.3
0.92 | 0.08008 | 179.66 | 620.6 | 752.6
0.93 | 0.08282 | 181.22 | 621.8 | 752.9
0.94 | 0.08496 | 182.8 | 622.8 | 753.2
0.95 | 0.08736 | 184.17 | 623.9 | 753.5
0.96 | 0.08952 | 185.77 | 624.9 | 754
0.97 | 0.09158 | 187.41 | 626.1 | 754.3
0.98 | 0.09444 | 188.85 | 626.9 | 754.5
0.99 | 0.09695 | 190.44 | 628.1 | 754.7
1 | 0.09923 | 191.88 | 629.1 | 755.2