## I-V Characteristic (mA-mm)
VDS (V) | VGS = -0.300 V | VGS = 0.100 V | VGS = 0.500 V | VGS = 0.900 V
0 | -2.608e-05 | -0.6118 | -0.8089 | -5.1516
0.01 | 0.0012128 | 8.154 | 15.756 | 13.077
0.02 | 0.0021267 | 16.16 | 32.536 | 30.929
0.03 | 0.002818 | 23.664 | 49.1 | 49.09
0.04 | 0.0033562 | 30.711 | 65.9 | 66.84
0.05 | 0.0037892 | 37.066 | 82.18 | 84.94
0.06 | 0.0041384 | 42.816 | 98.47 | 102.7
0.07 | 0.0044406 | 48.113 | 115.06 | 120.41
0.08 | 0.0046984 | 52.794 | 130.68 | 137.67
0.09 | 0.0049219 | 56.934 | 146.49 | 155.12
0.1 | 0.0051537 | 60.49 | 162.23 | 172.52
0.11 | 0.0053685 | 63.83 | 177.77 | 189.5
0.12 | 0.0055823 | 66.7 | 192.64 | 206.29
0.13 | 0.005707 | 69.42 | 207.67 | 223.24
0.14 | 0.005938 | 71.79 | 222.35 | 239.87
0.15 | 0.006158 | 73.81 | 236.62 | 255.98
0.16 | 0.0064 | 75.72 | 250.95 | 272.23
0.17 | 0.006615 | 77.33 | 264.68 | 288.26
0.18 | 0.006855 | 78.92 | 277.88 | 303.59
0.19 | 0.007101 | 80.34 | 291.05 | 319.5
0.2 | 0.007305 | 81.69 | 303.87 | 334.7
0.21 | 0.007566 | 82.93 | 316.42 | 349.65
0.22 | 0.007819 | 84.18 | 328.22 | 364.23
0.23 | 0.008101 | 85.47 | 340.08 | 378.82
0.24 | 0.008354 | 86.83 | 351.5 | 393.38
0.25 | 0.008635 | 88.19 | 362.26 | 407.06
0.26 | 0.008891 | 89.45 | 372.78 | 420.76
0.27 | 0.009169 | 91.04 | 383.11 | 434.37
0.28 | 0.009458 | 92.48 | 392.78 | 447.56
0.29 | 0.009749 | 93.96 | 402.05 | 460.23
0.3 | 0.010081 | 95.35 | 411.18 | 472.95
0.31 | 0.010352 | 96.63 | 419.92 | 485.48
0.32 | 0.010729 | 97.94 | 428.05 | 497.26
0.33 | 0.011052 | 99.28 | 436.06 | 509.12
0.34 | 0.011416 | 100.51 | 443.66 | 520.55
0.35 | 0.011743 | 101.78 | 451.02 | 531.69
0.36 | 0.012078 | 102.89 | 457.9 | 542.46
0.37 | 0.012451 | 104.17 | 464.43 | 552.69
0.38 | 0.012806 | 105.29 | 470.84 | 563.11
0.39 | 0.013198 | 106.56 | 476.87 | 572.7
0.4 | 0.013608 | 107.57 | 482.71 | 582.2
0.41 | 0.014066 | 108.82 | 488.15 | 591.4
0.42 | 0.014472 | 110.05 | 493.55 | 600.3
0.43 | 0.01497 | 111.14 | 498.76 | 609
0.44 | 0.015468 | 112.36 | 503.69 | 617.3
0.45 | 0.015977 | 113.34 | 508.42 | 624.9
0.46 | 0.016458 | 114.72 | 512.97 | 632.5
0.47 | 0.017039 | 115.83 | 517.51 | 639.9
0.48 | 0.017608 | 117.07 | 521.84 | 647.1
0.49 | 0.018193 | 118.36 | 525.94 | 653.7
0.5 | 0.018907 | 119.5 | 530.01 | 660.1
0.51 | 0.019594 | 120.82 | 533.97 | 666.1
0.52 | 0.020335 | 122.1 | 537.84 | 672.1
0.53 | 0.021012 | 123.32 | 541.57 | 677.6
0.54 | 0.021844 | 124.59 | 545.08 | 683.2
0.55 | 0.022674 | 125.85 | 548.64 | 688.2
0.56 | 0.023578 | 127.18 | 552.05 | 693
0.57 | 0.024523 | 128.53 | 555.25 | 697.4
0.58 | 0.025486 | 129.94 | 558.44 | 701.6
0.59 | 0.026513 | 131.16 | 561.53 | 705.6
0.6 | 0.027412 | 132.64 | 564.58 | 709.6
0.61 | 0.028551 | 134.01 | 567.38 | 713.2
0.62 | 0.02959 | 135.34 | 570 | 716.4
0.63 | 0.03084 | 136.85 | 572.5 | 719.4
0.64 | 0.031774 | 138.11 | 575.4 | 722.4
0.65 | 0.033011 | 139.59 | 578 | 725.3
0.66 | 0.034275 | 141 | 580.2 | 727.7
0.67 | 0.035501 | 142.42 | 582.2 | 729.9
0.68 | 0.036807 | 143.78 | 584.6 | 732
0.69 | 0.038085 | 145.14 | 587.2 | 733.9
0.7 | 0.039313 | 146.59 | 588.7 | 735.8
0.71 | 0.040625 | 147.93 | 591 | 737.7
0.72 | 0.04227 | 149.33 | 593 | 738.8
0.73 | 0.043682 | 150.67 | 594.8 | 740.5
0.74 | 0.045238 | 152.04 | 596.5 | 741.9
0.75 | 0.046477 | 153.52 | 598.2 | 743
0.76 | 0.048273 | 155 | 599.8 | 743.9
0.77 | 0.049768 | 156.39 | 601.2 | 744.9
0.78 | 0.051323 | 157.63 | 603.1 | 746.1
0.79 | 0.052935 | 159.15 | 604.2 | 747.3
0.8 | 0.054701 | 160.53 | 605.8 | 747.7
0.81 | 0.056457 | 161.98 | 607.4 | 748.5
0.82 | 0.05808 | 163.47 | 608.6 | 749.3
0.83 | 0.05993 | 164.79 | 610 | 749.9
0.84 | 0.06169 | 166.34 | 611.1 | 750.6
0.85 | 0.06367 | 167.83 | 612.4 | 751.1
0.86 | 0.06504 | 169.31 | 613.5 | 751.5
0.87 | 0.06741 | 170.72 | 615 | 752.1
0.88 | 0.06938 | 172.19 | 616.2 | 752.7
0.89 | 0.07135 | 173.73 | 617.1 | 752.9
0.9 | 0.07313 | 175.29 | 618.4 | 753.4
0.91 | 0.07533 | 176.78 | 619.4 | 753.9
0.92 | 0.07734 | 178.16 | 620.6 | 754.2
0.93 | 0.07969 | 179.69 | 621.4 | 754.5
0.94 | 0.08167 | 181.26 | 622.7 | 754.7
0.95 | 0.08368 | 182.82 | 623.8 | 755.1
0.96 | 0.08627 | 184.45 | 624.8 | 755.4
0.97 | 0.08843 | 185.77 | 625.7 | 755.9
0.98 | 0.09079 | 187.45 | 626.8 | 755.9
0.99 | 0.09306 | 188.98 | 627.9 | 756.4
1 | 0.0953 | 190.52 | 629.1 | 756.8