## I-V Characteristic (mA-mm)
VDS (V) | VGS = -0.300 V | VGS = 0.100 V | VGS = 0.500 V | VGS = 0.900 V
0 | -0.00011661 | -0.5281 | -0.8534 | -5.172
0.01 | 0.0024278 | 8.226 | 15.98 | 13.035
0.02 | 0.0046189 | 16.371 | 32.9 | 31.424
0.03 | 0.006149 | 23.928 | 49.68 | 49.37
0.04 | 0.007453 | 31.102 | 66.66 | 68.11
0.05 | 0.008737 | 37.484 | 82.9 | 85.38
0.06 | 0.009983 | 43.337 | 99.19 | 103.5
0.07 | 0.011029 | 48.742 | 116.35 | 121.78
0.08 | 0.011907 | 53.51 | 132.08 | 139.24
0.09 | 0.01299 | 57.68 | 147.61 | 156.35
0.1 | 0.013671 | 61.43 | 163.71 | 174.12
0.11 | 0.014959 | 64.72 | 179.44 | 191.65
0.12 | 0.015462 | 67.79 | 194.36 | 208.13
0.13 | 0.01635 | 70.44 | 209.55 | 225.13
0.14 | 0.016817 | 72.74 | 224.41 | 242.06
0.15 | 0.017945 | 74.82 | 238.85 | 258.54
0.16 | 0.019375 | 76.74 | 252.79 | 274.38
0.17 | 0.019517 | 78.37 | 266.89 | 290.85
0.18 | 0.020472 | 79.83 | 280.42 | 306.5
0.19 | 0.021596 | 81.3 | 293.25 | 321.8
0.2 | 0.021686 | 82.69 | 306.26 | 337.69
0.21 | 0.022666 | 83.9 | 319.12 | 352.7
0.22 | 0.024251 | 85.05 | 330.82 | 367.13
0.23 | 0.025031 | 86.41 | 342.48 | 381.96
0.24 | 0.024844 | 87.7 | 354.17 | 396.41
0.25 | 0.024832 | 89.1 | 364.84 | 410.29
0.26 | 0.026281 | 90.58 | 375.21 | 423.79
0.27 | 0.026614 | 91.98 | 385.66 | 437.67
0.28 | 0.027924 | 93.48 | 395.5 | 450.91
0.29 | 0.028615 | 94.94 | 404.59 | 463.46
0.3 | 0.029914 | 96.31 | 413.75 | 476.21
0.31 | 0.031852 | 97.71 | 422.58 | 488.89
0.32 | 0.03272 | 98.91 | 430.73 | 500.53
0.33 | 0.032432 | 100.28 | 438.52 | 512.18
0.34 | 0.033223 | 101.47 | 446.2 | 523.92
0.35 | 0.035696 | 102.76 | 453.6 | 535.09
0.36 | 0.036628 | 103.83 | 460.53 | 545.75
0.37 | 0.037226 | 105.14 | 466.96 | 555.92
0.38 | 0.038177 | 106.35 | 473.34 | 566.15
0.39 | 0.04079 | 107.52 | 479.52 | 576
0.4 | 0.040471 | 108.77 | 485.42 | 585.1
0.41 | 0.041579 | 109.79 | 490.81 | 594.3
0.42 | 0.042559 | 111.08 | 496.13 | 603.8
0.43 | 0.043923 | 112.17 | 501.46 | 612.2
0.44 | 0.044654 | 113.46 | 506.41 | 620.2
0.45 | 0.047839 | 114.66 | 511.05 | 627.9
0.46 | 0.047852 | 115.75 | 515.74 | 635.9
0.47 | 0.048399 | 117.05 | 520.34 | 642.7
0.48 | 0.05165 | 118.27 | 524.71 | 649.4
0.49 | 0.054801 | 119.48 | 528.79 | 656.2
0.5 | 0.05778 | 120.68 | 532.88 | 662.8
0.51 | 0.05896 | 121.93 | 536.97 | 669
0.52 | 0.05976 | 123.3 | 540.81 | 674.4
0.53 | 0.06419 | 124.59 | 544.5 | 680.2
0.54 | 0.0685 | 125.85 | 547.98 | 685.2
0.55 | 0.0652 | 127.13 | 551.64 | 690.4
0.56 | 0.07078 | 128.46 | 555.07 | 695
0.57 | 0.07345 | 129.95 | 558.27 | 699.2
0.58 | 0.07862 | 131.26 | 561.43 | 703.6
0.59 | 0.08342 | 132.8 | 564.54 | 707.7
0.6 | 0.08527 | 133.99 | 567.65 | 711.2
0.61 | 0.09118 | 135.53 | 570.3 | 714.8
0.62 | 0.09492 | 136.87 | 572.9 | 718.1
0.63 | 0.09939 | 138.32 | 575.7 | 721.2
0.64 | 0.10196 | 139.71 | 578.2 | 724
0.65 | 0.10891 | 141.1 | 580.8 | 726.7
0.66 | 0.1107 | 142.6 | 583.4 | 728.8
0.67 | 0.11839 | 144.03 | 585.4 | 731.3
0.68 | 0.1228 | 145.42 | 587.8 | 733.3
0.69 | 0.12897 | 146.73 | 589.8 | 735.3
0.7 | 0.14031 | 148.23 | 591.8 | 737
0.71 | 0.14668 | 149.65 | 594 | 738.4
0.72 | 0.15055 | 151.1 | 595.8 | 739.9
0.73 | 0.16067 | 152.64 | 597.6 | 741.5
0.74 | 0.16797 | 153.84 | 599.6 | 742.7
0.75 | 0.1822 | 155.41 | 601 | 744.1
0.76 | 0.19039 | 156.77 | 602.8 | 745
0.77 | 0.19614 | 158.19 | 604.5 | 745.8
0.78 | 0.21454 | 159.72 | 605.8 | 746.7
0.79 | 0.22354 | 161.06 | 607.4 | 747.6
0.8 | 0.23185 | 162.55 | 608.9 | 748.3
0.81 | 0.24182 | 164.01 | 610.3 | 749.1
0.82 | 0.25214 | 165.47 | 611.6 | 749.7
0.83 | 0.2639 | 166.93 | 613.1 | 750.4
0.84 | 0.26878 | 168.52 | 614 | 750.8
0.85 | 0.27974 | 169.92 | 615.4 | 751.5
0.86 | 0.29084 | 171.44 | 616.6 | 751.9
0.87 | 0.29841 | 172.96 | 617.9 | 752.4
0.88 | 0.30837 | 174.29 | 619.1 | 752.8
0.89 | 0.32296 | 175.95 | 619.9 | 753.6
0.9 | 0.32696 | 177.48 | 621.4 | 753.7
0.91 | 0.33888 | 178.96 | 622.5 | 754.2
0.92 | 0.34819 | 180.56 | 623.6 | 754.5
0.93 | 0.35757 | 181.95 | 624.5 | 754.7
0.94 | 0.36231 | 183.62 | 625.7 | 755.1
0.95 | 0.37957 | 185.19 | 626.9 | 755.5
0.96 | 0.38518 | 186.65 | 627.7 | 755.9
0.97 | 0.39056 | 188.17 | 628.9 | 755.9
0.98 | 0.40141 | 189.79 | 629.7 | 756.4
0.99 | 0.40779 | 191.3 | 631.1 | 756.4
1 | 0.41641 | 192.89 | 632.3 | 756.8