## I-V Characteristic (mA-mm)
VDS (V) | VGS = -0.300 V | VGS = 0.100 V | VGS = 0.500 V | VGS = 0.900 V
0 | -2.4553e-05 | -0.5259 | -1.0358 | -5.252
0.01 | 0.0011886 | 8.258 | 16.385 | 13.45
0.02 | 0.0020863 | 16.575 | 33.672 | 32.267
0.03 | 0.002759 | 24.113 | 51.123 | 51.2
0.04 | 0.0032884 | 31.29 | 68.11 | 69.93
0.05 | 0.0037158 | 37.792 | 85.7 | 88.23
0.06 | 0.0040419 | 43.631 | 102 | 106.25
0.07 | 0.0043231 | 48.921 | 118.65 | 125.06
0.08 | 0.0045868 | 53.726 | 135.69 | 143.3
0.09 | 0.0047984 | 57.73 | 151.86 | 160.68
0.1 | 0.0050382 | 61.59 | 167.59 | 179.06
0.11 | 0.0052355 | 64.9 | 183.82 | 196.89
0.12 | 0.0054447 | 67.82 | 199.63 | 213.94
0.13 | 0.0056334 | 70.53 | 214.6 | 231.03
0.14 | 0.005759 | 72.91 | 229.57 | 248.28
0.15 | 0.005985 | 74.86 | 244.66 | 265.61
0.16 | 0.006201 | 76.76 | 259.14 | 281.66
0.17 | 0.006397 | 78.41 | 272.75 | 298.14
0.18 | 0.00662 | 79.91 | 286.62 | 314.48
0.19 | 0.006846 | 81.33 | 300.62 | 330.33
0.2 | 0.007055 | 82.58 | 313.18 | 345.68
0.21 | 0.007308 | 83.94 | 325.54 | 361.52
0.22 | 0.007549 | 85.13 | 338.23 | 376.42
0.23 | 0.007803 | 86.45 | 350.1 | 391.05
0.24 | 0.008051 | 87.81 | 361.16 | 406.1
0.25 | 0.008321 | 89.16 | 372.46 | 420.35
0.26 | 0.008569 | 90.56 | 383.12 | 433.84
0.27 | 0.008858 | 92.12 | 393.06 | 447.55
0.28 | 0.009135 | 93.52 | 402.89 | 461.18
0.29 | 0.009411 | 94.88 | 412.61 | 474.3
0.3 | 0.009693 | 96.35 | 421.39 | 486.55
0.31 | 0.009964 | 97.74 | 429.88 | 499.4
0.32 | 0.010311 | 99.05 | 438.45 | 511.57
0.33 | 0.010603 | 100.26 | 446.6 | 523.14
0.34 | 0.010961 | 101.52 | 453.99 | 534.59
0.35 | 0.011243 | 102.74 | 460.98 | 545.98
0.36 | 0.011601 | 103.99 | 468.18 | 556.89
0.37 | 0.011944 | 105.24 | 474.92 | 567.11
0.38 | 0.012306 | 106.45 | 481.18 | 577
0.39 | 0.012638 | 107.59 | 487.07 | 587.2
0.4 | 0.01305 | 108.81 | 493.07 | 596.8
0.41 | 0.013448 | 109.97 | 498.82 | 605.4
0.42 | 0.013798 | 111.16 | 504.13 | 614.2
0.43 | 0.014251 | 112.36 | 509.15 | 623.1
0.44 | 0.014702 | 113.57 | 514.33 | 631.1
0.45 | 0.015205 | 114.68 | 519.28 | 638.7
0.46 | 0.015634 | 115.99 | 523.95 | 645.8
0.47 | 0.016221 | 117.09 | 528.3 | 653.3
0.48 | 0.016777 | 118.28 | 532.78 | 660.1
0.49 | 0.017278 | 119.6 | 537.12 | 666.5
0.5 | 0.017917 | 120.88 | 541.31 | 672.5
0.51 | 0.018585 | 122.16 | 545.16 | 678.4
0.52 | 0.019232 | 123.62 | 549.01 | 684.1
0.53 | 0.019917 | 124.63 | 552.88 | 689.6
0.54 | 0.020722 | 126.15 | 556.58 | 694.1
0.55 | 0.021514 | 127.49 | 560 | 699.2
0.56 | 0.022331 | 128.79 | 563.42 | 703.7
0.57 | 0.023159 | 130.21 | 566.77 | 708
0.58 | 0.024065 | 131.51 | 569.6 | 712.1
0.59 | 0.025 | 133 | 572.7 | 715.7
0.6 | 0.025924 | 134.44 | 575.8 | 719.4
0.61 | 0.02693 | 135.93 | 578.6 | 722.8
0.62 | 0.027891 | 137.12 | 581.6 | 725.5
0.63 | 0.029054 | 138.64 | 584.4 | 728.3
0.64 | 0.030018 | 140.12 | 586.6 | 731.3
0.65 | 0.03127 | 141.54 | 589.4 | 733.5
0.66 | 0.032321 | 143.04 | 591.7 | 735.7
0.67 | 0.033481 | 144.26 | 594 | 737.9
0.68 | 0.03469 | 145.81 | 596.2 | 739.5
0.69 | 0.035978 | 147.27 | 598.2 | 741.2
0.7 | 0.037167 | 148.71 | 600.3 | 743.1
0.71 | 0.038367 | 150.2 | 602.2 | 744.3
0.72 | 0.039762 | 151.56 | 604.2 | 745.9
0.73 | 0.041146 | 152.98 | 605.8 | 747.1
0.74 | 0.04252 | 154.42 | 607.6 | 748.1
0.75 | 0.043725 | 155.94 | 609.4 | 749.1
0.76 | 0.045245 | 157.29 | 611 | 750
0.77 | 0.046727 | 158.64 | 612.6 | 750.8
0.78 | 0.048088 | 160.12 | 614 | 751.6
0.79 | 0.04973 | 161.58 | 615.5 | 752.3
0.8 | 0.051283 | 163.15 | 617 | 753.2
0.81 | 0.052819 | 164.39 | 618.2 | 753.9
0.82 | 0.054295 | 165.9 | 619.8 | 754.3
0.83 | 0.056074 | 167.42 | 621.1 | 754.7
0.84 | 0.05787 | 168.88 | 622.2 | 755.2
0.85 | 0.0592 | 170.52 | 623.4 | 755.5
0.86 | 0.06117 | 171.84 | 624.5 | 756
0.87 | 0.06278 | 173.35 | 625.9 | 756.4
0.88 | 0.06472 | 174.82 | 626.8 | 756.9
0.89 | 0.06671 | 176.43 | 628.1 | 757.1
0.9 | 0.06844 | 177.96 | 629.3 | 757.5
0.91 | 0.07047 | 179.44 | 630.3 | 757.7
0.92 | 0.07233 | 180.98 | 631.3 | 758
0.93 | 0.07409 | 182.54 | 632.5 | 758.4
0.94 | 0.07619 | 184.08 | 633.4 | 758.7
0.95 | 0.07824 | 185.57 | 634.5 | 759
0.96 | 0.08034 | 187.2 | 635.7 | 759.1
0.97 | 0.08274 | 188.81 | 636.9 | 759.3
0.98 | 0.0847 | 190.36 | 637.7 | 759.7
0.99 | 0.08674 | 192 | 638.9 | 760
1 | 0.08872 | 193.4 | 639.7 | 760.1