## I-V Characteristic (mA-mm)
VDS (V) | VGS = -0.300 V | VGS = 0.100 V | VGS = 0.500 V | VGS = 0.900 V
0 | -2.3744e-05 | -0.5352 | -1.1324 | -5.489
0.01 | 0.0011845 | 8.302 | 16.687 | 13.803
0.02 | 0.0020835 | 16.637 | 33.897 | 32.545
0.03 | 0.0027548 | 24.375 | 51.377 | 51.369
0.04 | 0.0032801 | 31.521 | 68.84 | 70.19
0.05 | 0.0036931 | 38.014 | 86.03 | 89.01
0.06 | 0.0040315 | 44 | 102.99 | 107.6
0.07 | 0.0043112 | 49.365 | 119.71 | 125.99
0.08 | 0.0045672 | 54.1 | 136.63 | 144.38
0.09 | 0.0047942 | 58.16 | 152.98 | 162.51
0.1 | 0.0050223 | 61.95 | 168.98 | 180.28
0.11 | 0.0052146 | 65.33 | 185.23 | 198.08
0.12 | 0.0054168 | 68.29 | 201.16 | 216.13
0.13 | 0.0056026 | 70.92 | 216.35 | 233.28
0.14 | 0.005719 | 73.26 | 231.45 | 250.32
0.15 | 0.005921 | 75.32 | 246.49 | 267.57
0.16 | 0.006151 | 77.15 | 260.86 | 284.17
0.17 | 0.006367 | 78.92 | 275.16 | 300.84
0.18 | 0.006569 | 80.3 | 288.92 | 316.82
0.19 | 0.006822 | 81.82 | 302.48 | 333.11
0.2 | 0.007042 | 83.17 | 315.51 | 348.8
0.21 | 0.007283 | 84.38 | 328.01 | 363.98
0.22 | 0.007503 | 85.61 | 340.63 | 379.52
0.23 | 0.007725 | 86.87 | 352.36 | 394.47
0.24 | 0.007987 | 88.17 | 363.74 | 408.89
0.25 | 0.008236 | 89.55 | 374.92 | 423.19
0.26 | 0.008505 | 90.93 | 385.53 | 437.44
0.27 | 0.008763 | 92.4 | 395.77 | 451.17
0.28 | 0.009037 | 93.85 | 405.57 | 464.44
0.29 | 0.009298 | 95.31 | 415.01 | 477.68
0.3 | 0.009613 | 96.65 | 424.01 | 490.52
0.31 | 0.009927 | 98.15 | 432.69 | 503.13
0.32 | 0.010219 | 99.32 | 441.02 | 515.12
0.33 | 0.010529 | 100.63 | 449.02 | 527.14
0.34 | 0.010847 | 101.88 | 456.55 | 538.69
0.35 | 0.011175 | 103.09 | 463.71 | 549.61
0.36 | 0.011494 | 104.39 | 470.8 | 560.67
0.37 | 0.011852 | 105.41 | 477.43 | 571.2
0.38 | 0.012219 | 106.63 | 483.75 | 581.6
0.39 | 0.01261 | 107.9 | 489.75 | 591
0.4 | 0.012914 | 109.05 | 495.69 | 600.6
0.41 | 0.013339 | 110.22 | 501.35 | 609.8
0.42 | 0.013749 | 111.42 | 506.71 | 618.6
0.43 | 0.014179 | 112.53 | 511.9 | 626.9
0.44 | 0.014603 | 113.76 | 517.07 | 634.9
0.45 | 0.015052 | 114.96 | 521.96 | 642.7
0.46 | 0.015556 | 116.11 | 526.68 | 650.4
0.47 | 0.016044 | 117.35 | 531.21 | 657.5
0.48 | 0.016654 | 118.71 | 535.72 | 664.1
0.49 | 0.017228 | 119.83 | 540 | 670.6
0.5 | 0.01783 | 121.26 | 544.14 | 677.2
0.51 | 0.0184 | 122.35 | 548.14 | 682.7
0.52 | 0.01904 | 123.8 | 552.01 | 688.4
0.53 | 0.019751 | 125.12 | 555.84 | 693.6
0.54 | 0.020516 | 126.47 | 559.53 | 698.7
0.55 | 0.021322 | 127.79 | 563.01 | 703.4
0.56 | 0.022118 | 129.14 | 566.46 | 708
0.57 | 0.022938 | 130.57 | 569.8 | 712
0.58 | 0.023765 | 131.92 | 572.7 | 716.1
0.59 | 0.024707 | 133.29 | 575.7 | 719.7
0.6 | 0.02568 | 134.68 | 578.9 | 723.5
0.61 | 0.026806 | 136.09 | 581.8 | 726.7
0.62 | 0.02766 | 137.55 | 584.6 | 729.9
0.63 | 0.028704 | 138.99 | 587.4 | 732.4
0.64 | 0.029704 | 140.59 | 589.8 | 735.1
0.65 | 0.030794 | 141.78 | 592.2 | 737.7
0.66 | 0.031895 | 143.29 | 594.3 | 739.9
0.67 | 0.033124 | 144.78 | 597 | 741.8
0.68 | 0.03421 | 146.15 | 599.2 | 744.1
0.69 | 0.035384 | 147.65 | 601.1 | 745.7
0.7 | 0.03657 | 149.01 | 603.5 | 747.1
0.71 | 0.037859 | 150.45 | 605.2 | 748.3
0.72 | 0.039298 | 151.92 | 607.4 | 750
0.73 | 0.040385 | 153.36 | 609 | 751.1
0.74 | 0.041733 | 154.73 | 610.6 | 752.1
0.75 | 0.043121 | 156.19 | 612.7 | 753.2
0.76 | 0.044401 | 157.65 | 614 | 754.1
0.77 | 0.045753 | 159.03 | 615.6 | 754.9
0.78 | 0.047537 | 160.56 | 617.2 | 755.5
0.79 | 0.048994 | 161.85 | 618.6 | 756.3
0.8 | 0.050299 | 163.38 | 620 | 757
0.81 | 0.051956 | 164.85 | 621.4 | 757.5
0.82 | 0.053554 | 166.33 | 622.8 | 758
0.83 | 0.055214 | 167.85 | 623.9 | 758.7
0.84 | 0.056681 | 169.25 | 625.3 | 759.1
0.85 | 0.05852 | 170.82 | 626.5 | 759.5
0.86 | 0.06029 | 172.27 | 627.7 | 760.4
0.87 | 0.06162 | 173.89 | 628.9 | 760.4
0.88 | 0.06357 | 175.27 | 630.1 | 760.7
0.89 | 0.06568 | 176.79 | 631.3 | 761.1
0.9 | 0.06734 | 178.41 | 632.7 | 761.5
0.91 | 0.069 | 179.92 | 633.4 | 761.9
0.92 | 0.07114 | 181.51 | 634.7 | 762.3
0.93 | 0.07281 | 182.91 | 635.9 | 762.3
0.94 | 0.07447 | 184.55 | 636.7 | 762.6
0.95 | 0.07705 | 186.13 | 638 | 763.2
0.96 | 0.07892 | 187.66 | 638.9 | 763.2
0.97 | 0.08116 | 189.34 | 640.1 | 763.6
0.98 | 0.08305 | 190.66 | 640.9 | 763.7
0.99 | 0.08518 | 192.29 | 642.1 | 763.9
1 | 0.0873 | 193.88 | 643 | 763.9