## I-V Characteristic (mA-mm)
VDS (V) | VGS = -0.300 V | VGS = 0.100 V | VGS = 0.500 V | VGS = 0.900 V
0 | 1.3808e-05 | -0.5104 | -1.0325 | -5.57
0.01 | 0.0008913 | 7.848 | 15.732 | 12.446
0.02 | 0.001539 | 15.5 | 32.431 | 30.773
0.03 | 0.0020248 | 22.551 | 49.076 | 48.521
0.04 | 0.0023993 | 29.404 | 65.92 | 66.42
0.05 | 0.0027039 | 35.358 | 81.7 | 84.54
0.06 | 0.0029359 | 40.715 | 98 | 102.08
0.07 | 0.0031407 | 45.711 | 114.63 | 119.24
0.08 | 0.0033201 | 50.15 | 130.29 | 137.11
0.09 | 0.0034793 | 53.989 | 145.59 | 154.71
0.1 | 0.0036323 | 57.5 | 161.71 | 171.17
0.11 | 0.0037813 | 60.51 | 177.07 | 188.39
0.12 | 0.0039222 | 63.25 | 191.75 | 205.63
0.13 | 0.0040652 | 65.74 | 206.75 | 221.77
0.14 | 0.0042077 | 67.9 | 221.33 | 238.33
0.15 | 0.0043624 | 69.81 | 235.76 | 254.88
0.16 | 0.0044986 | 71.47 | 249.29 | 270.87
0.17 | 0.0046596 | 73.17 | 263.38 | 286.38
0.18 | 0.0048153 | 74.59 | 276.75 | 302.15
0.19 | 0.0049453 | 75.94 | 289.38 | 318.05
0.2 | 0.0051273 | 77.33 | 302.4 | 332.74
0.21 | 0.0052838 | 78.46 | 314.95 | 347.53
0.22 | 0.0054572 | 79.68 | 326.57 | 362.63
0.23 | 0.0056277 | 80.94 | 338.06 | 377.25
0.24 | 0.005666 | 82.26 | 349.78 | 390.87
0.25 | 0.005876 | 83.52 | 360.45 | 405.07
0.26 | 0.006069 | 85.01 | 370.66 | 418.88
0.27 | 0.006275 | 86.41 | 381.06 | 431.88
0.28 | 0.006484 | 87.85 | 390.88 | 445.23
0.29 | 0.006697 | 89.17 | 400 | 458.15
0.3 | 0.006886 | 90.4 | 408.85 | 470.32
0.31 | 0.007139 | 91.82 | 417.81 | 482.43
0.32 | 0.007373 | 93.01 | 425.94 | 494.37
0.33 | 0.007618 | 94.24 | 433.63 | 506.5
0.34 | 0.007824 | 95.55 | 441.35 | 517.38
0.35 | 0.00808 | 96.49 | 448.66 | 528.12
0.36 | 0.008322 | 97.72 | 455.56 | 539.11
0.37 | 0.008587 | 98.8 | 461.98 | 549.72
0.38 | 0.00886 | 99.96 | 468.26 | 559.62
0.39 | 0.009157 | 101.02 | 474.33 | 569.02
0.4 | 0.009444 | 102.13 | 480.16 | 578.5
0.41 | 0.009706 | 103.23 | 485.43 | 587.8
0.42 | 0.010047 | 104.38 | 490.59 | 596.2
0.43 | 0.010362 | 105.49 | 495.71 | 604.4
0.44 | 0.010714 | 106.51 | 500.59 | 612.7
0.45 | 0.01103 | 107.71 | 505.01 | 620.6
0.46 | 0.011409 | 108.77 | 509.28 | 628.1
0.47 | 0.01179 | 109.9 | 513.65 | 634.9
0.48 | 0.012177 | 111.08 | 517.74 | 642.1
0.49 | 0.012635 | 112.08 | 521.63 | 648.7
0.5 | 0.0131 | 113.25 | 525.34 | 654.9
0.51 | 0.013592 | 114.45 | 529.14 | 660.9
0.52 | 0.014018 | 115.55 | 532.78 | 666.5
0.53 | 0.0146 | 116.83 | 536.17 | 671.8
0.54 | 0.015134 | 117.89 | 539.48 | 677.2
0.55 | 0.015695 | 119.19 | 542.78 | 682.2
0.56 | 0.016315 | 120.38 | 546.09 | 686.6
0.57 | 0.01696 | 121.58 | 549.05 | 691.4
0.58 | 0.01754 | 122.74 | 551.98 | 695.2
0.59 | 0.018219 | 123.95 | 554.96 | 699.3
0.6 | 0.01892 | 125.24 | 557.84 | 702.9
0.61 | 0.019675 | 126.49 | 560.54 | 706.4
0.62 | 0.020446 | 127.73 | 563.02 | 709.6
0.63 | 0.021165 | 128.88 | 565.64 | 712.8
0.64 | 0.021937 | 130.3 | 568.2 | 715.4
0.65 | 0.022693 | 131.56 | 570.1 | 717.7
0.66 | 0.023546 | 132.8 | 572.5 | 720.3
0.67 | 0.024471 | 134.16 | 574.6 | 722.4
0.68 | 0.025329 | 135.25 | 576.8 | 724.5
0.69 | 0.026183 | 136.65 | 578.9 | 726.3
0.7 | 0.027043 | 137.93 | 581.2 | 728.1
0.71 | 0.028157 | 139.23 | 583 | 729.5
0.72 | 0.029073 | 140.48 | 584.8 | 730.9
0.73 | 0.030175 | 141.8 | 586.4 | 732.3
0.74 | 0.03093 | 143.06 | 588 | 733.5
0.75 | 0.032042 | 144.39 | 589.8 | 734.3
0.76 | 0.033033 | 145.72 | 591.1 | 735.5
0.77 | 0.034066 | 146.91 | 592.6 | 736.3
0.78 | 0.035268 | 148.31 | 594.2 | 737.3
0.79 | 0.036289 | 149.62 | 595.8 | 738.1
0.8 | 0.037542 | 150.92 | 597 | 738.7
0.81 | 0.038551 | 152.4 | 598.4 | 739.4
0.82 | 0.039878 | 153.54 | 599.6 | 739.9
0.83 | 0.040956 | 154.93 | 601 | 740.9
0.84 | 0.042364 | 156.37 | 602.1 | 741.1
0.85 | 0.04342 | 157.75 | 603.5 | 741.6
0.86 | 0.044805 | 159.23 | 604.6 | 741.9
0.87 | 0.04612 | 160.47 | 605.7 | 742.6
0.88 | 0.047243 | 161.87 | 606.7 | 742.9
0.89 | 0.048822 | 163.37 | 607.6 | 743.4
0.9 | 0.050248 | 164.79 | 609 | 743.5
0.91 | 0.051549 | 166.13 | 610.2 | 744.3
0.92 | 0.052843 | 167.62 | 611 | 744.3
0.93 | 0.054409 | 169 | 612.2 | 744.7
0.94 | 0.055998 | 170.4 | 613.2 | 745
0.95 | 0.05713 | 171.97 | 614.2 | 745.3
0.96 | 0.05908 | 173.22 | 615.4 | 745.7
0.97 | 0.0603 | 174.71 | 616.2 | 745.9
0.98 | 0.06153 | 176.23 | 617.3 | 746.1
0.99 | 0.06339 | 177.69 | 618.2 | 746.3
1 | 0.06483 | 179.2 | 619.5 | 746.4