## I-V Characteristic (mA-mm)
VDS (V) | VGS = -0.300 V | VGS = 0.100 V | VGS = 0.500 V | VGS = 0.900 V
0 | 1.1762e-05 | -0.5291 | -1.031 | -5.744
0.01 | 0.0007922 | 7.614 | 15.976 | 12.403
0.02 | 0.0013554 | 15.319 | 32.299 | 30.286
0.03 | 0.0017791 | 22.383 | 48.799 | 48.153
0.04 | 0.0021112 | 28.878 | 65.65 | 66.04
0.05 | 0.0023632 | 34.704 | 81.43 | 83.83
0.06 | 0.0025724 | 40.096 | 97.86 | 101.74
0.07 | 0.002747 | 44.995 | 114.12 | 119.32
0.08 | 0.0028897 | 49.196 | 129.84 | 136.37
0.09 | 0.003037 | 52.986 | 145.27 | 154
0.1 | 0.0031627 | 56.432 | 161.1 | 171
0.11 | 0.0032902 | 59.21 | 176.28 | 187.65
0.12 | 0.0034101 | 61.95 | 191.05 | 205.03
0.13 | 0.0035333 | 64.37 | 206.13 | 221.71
0.14 | 0.0036496 | 66.36 | 220.64 | 237.79
0.15 | 0.0037607 | 68.3 | 234.64 | 254.09
0.16 | 0.0038915 | 70.03 | 248.68 | 270.27
0.17 | 0.0040197 | 71.53 | 262.71 | 286.28
0.18 | 0.0041424 | 72.87 | 275.52 | 301.39
0.19 | 0.0042829 | 74.25 | 288.6 | 317.2
0.2 | 0.0044188 | 75.46 | 301.52 | 332.56
0.21 | 0.0045644 | 76.6 | 313.55 | 347.17
0.22 | 0.0046891 | 77.81 | 325.4 | 361.76
0.23 | 0.0048445 | 78.84 | 337.23 | 376.65
0.24 | 0.0050028 | 80.19 | 348.43 | 390.74
0.25 | 0.0051436 | 81.43 | 358.96 | 404.34
0.26 | 0.0053123 | 82.8 | 369.5 | 418.43
0.27 | 0.0054714 | 84.24 | 379.85 | 431.97
0.28 | 0.0056279 | 85.49 | 389.35 | 444.62
0.29 | 0.005659 | 86.93 | 398.35 | 457.56
0.3 | 0.005846 | 88.14 | 407.48 | 470.15
0.31 | 0.006038 | 89.45 | 416.21 | 482.66
0.32 | 0.006223 | 90.63 | 424.22 | 494.11
0.33 | 0.006424 | 91.84 | 432 | 505.89
0.34 | 0.006635 | 92.93 | 439.8 | 517.51
0.35 | 0.006855 | 94.09 | 446.98 | 528.46
0.36 | 0.007053 | 95.13 | 453.73 | 539.02
0.37 | 0.007293 | 96.19 | 460.16 | 549.34
0.38 | 0.007523 | 97.31 | 466.59 | 559.66
0.39 | 0.007766 | 98.4 | 472.57 | 569.4
0.4 | 0.007988 | 99.43 | 478.14 | 578.2
0.41 | 0.008243 | 100.63 | 483.48 | 588
0.42 | 0.008489 | 101.58 | 488.8 | 596.6
0.43 | 0.008752 | 102.68 | 493.77 | 604.6
0.44 | 0.009041 | 103.78 | 498.48 | 613.1
0.45 | 0.009351 | 104.82 | 502.91 | 620.7
0.46 | 0.009688 | 105.91 | 507.32 | 628.4
0.47 | 0.009972 | 106.95 | 511.6 | 635.5
0.48 | 0.010339 | 108.13 | 515.61 | 642.1
0.49 | 0.010718 | 109.14 | 519.41 | 648.9
0.5 | 0.011131 | 110.34 | 523.23 | 655.4
0.51 | 0.011464 | 111.32 | 526.94 | 661.4
0.52 | 0.011887 | 112.5 | 530.53 | 667
0.53 | 0.01235 | 113.64 | 533.87 | 672.5
0.54 | 0.012808 | 114.68 | 537.29 | 677.6
0.55 | 0.013285 | 116.07 | 540.49 | 682.7
0.56 | 0.013845 | 117.03 | 543.73 | 687.2
0.57 | 0.014345 | 118.3 | 546.67 | 691.6
0.58 | 0.014853 | 119.47 | 549.68 | 696.2
0.59 | 0.015397 | 120.7 | 552.6 | 700
0.6 | 0.016041 | 121.82 | 555.39 | 703.6
0.61 | 0.016637 | 123.06 | 558.09 | 706.9
0.62 | 0.017233 | 124.3 | 560.65 | 710.2
0.63 | 0.017857 | 125.57 | 563.26 | 713.4
0.64 | 0.01855 | 126.83 | 565.64 | 716
0.65 | 0.019117 | 127.98 | 568.04 | 718.7
0.66 | 0.01993 | 129.26 | 570 | 720.8
0.67 | 0.020637 | 130.49 | 572.3 | 723.3
0.68 | 0.02137 | 131.76 | 574.4 | 725.3
0.69 | 0.02208 | 133.12 | 576.4 | 726.9
0.7 | 0.022818 | 134.1 | 578.2 | 728.7
0.71 | 0.023618 | 135.47 | 580.2 | 730.2
0.72 | 0.024382 | 136.8 | 582.1 | 731.5
0.73 | 0.025254 | 138.01 | 583.8 | 732.7
0.74 | 0.026067 | 139.35 | 585.4 | 733.9
0.75 | 0.026977 | 140.51 | 587 | 735.1
0.76 | 0.027711 | 141.82 | 588.5 | 736.1
0.77 | 0.028757 | 143.12 | 590.1 | 737
0.78 | 0.029631 | 144.38 | 591.4 | 737.9
0.79 | 0.030591 | 145.58 | 593 | 738.3
0.8 | 0.03157 | 146.93 | 594.1 | 739.5
0.81 | 0.032547 | 148.24 | 595.4 | 739.8
0.82 | 0.033459 | 149.53 | 597 | 740.7
0.83 | 0.034414 | 150.92 | 598.1 | 741.1
0.84 | 0.035434 | 152.05 | 599.4 | 741.6
0.85 | 0.036481 | 153.5 | 600.3 | 741.9
0.86 | 0.03779 | 154.91 | 601.7 | 742.7
0.87 | 0.038759 | 156.23 | 602.8 | 742.7
0.88 | 0.039981 | 157.68 | 603.9 | 743.4
0.89 | 0.041155 | 158.88 | 604.7 | 743.7
0.9 | 0.042311 | 160.31 | 605.8 | 744.1
0.91 | 0.043413 | 161.78 | 607 | 744.3
0.92 | 0.044659 | 163.13 | 608.2 | 744.7
0.93 | 0.045835 | 164.49 | 609.2 | 745
0.94 | 0.046972 | 165.93 | 610.3 | 745.1
0.95 | 0.048452 | 167.34 | 611.2 | 745.5
0.96 | 0.049608 | 168.74 | 612.3 | 745.5
0.97 | 0.051064 | 170.2 | 613.4 | 745.9
0.98 | 0.052161 | 171.44 | 614.2 | 746.1
0.99 | 0.053677 | 172.94 | 615.4 | 746.3
1 | 0.054982 | 174.35 | 616.5 | 746.9