## I-V Characteristic (mA-mm)
VDS (V) | VGS = -0.300 V | VGS = 0.100 V | VGS = 0.500 V | VGS = 0.900 V
0 | 2.3661e-05 | -0.50361 | -1.1174 | -5.833
0.01 | 0.000796 | 7.671 | 15.698 | 12.356
0.02 | 0.0013667 | 15.309 | 32.094 | 30.082
0.03 | 0.0017941 | 22.303 | 48.524 | 47.801
0.04 | 0.0021261 | 28.865 | 64.78 | 65.72
0.05 | 0.0023793 | 34.769 | 81.17 | 83.14
0.06 | 0.0025915 | 40.089 | 97.43 | 100.91
0.07 | 0.0027684 | 44.946 | 113.23 | 118.51
0.08 | 0.0029271 | 49.246 | 129.02 | 135.54
0.09 | 0.0030611 | 53.026 | 144.76 | 152.76
0.1 | 0.0031902 | 56.392 | 159.88 | 169.97
0.11 | 0.0033193 | 59.29 | 175.13 | 186.81
0.12 | 0.0034393 | 61.93 | 190.34 | 203.56
0.13 | 0.0035697 | 64.27 | 204.91 | 220.19
0.14 | 0.0036865 | 66.46 | 219.12 | 236.53
0.15 | 0.0038053 | 68.3 | 233.44 | 252.53
0.16 | 0.0039319 | 69.99 | 247.4 | 268.45
0.17 | 0.0040535 | 71.56 | 260.95 | 284.69
0.18 | 0.004187 | 72.87 | 273.96 | 299.8
0.19 | 0.004326 | 74.2 | 287.09 | 315.13
0.2 | 0.0044629 | 75.44 | 299.74 | 330.38
0.21 | 0.0046013 | 76.62 | 311.7 | 345.1
0.22 | 0.0047492 | 77.76 | 323.8 | 359.65
0.23 | 0.004902 | 78.89 | 335.47 | 374.13
0.24 | 0.0050365 | 80.15 | 346.38 | 388.35
0.25 | 0.0052003 | 81.43 | 357.09 | 401.99
0.26 | 0.0053562 | 82.75 | 367.72 | 415.67
0.27 | 0.0055057 | 84.06 | 377.68 | 429.22
0.28 | 0.0056828 | 85.5 | 387.15 | 442.13
0.29 | 0.005718 | 86.77 | 396.46 | 454.67
0.3 | 0.005914 | 88.03 | 405.48 | 467.23
0.31 | 0.006088 | 89.35 | 414.05 | 479.83
0.32 | 0.006317 | 90.41 | 422.07 | 491.43
0.33 | 0.006516 | 91.66 | 430.04 | 502.86
0.34 | 0.00673 | 92.8 | 437.59 | 514.26
0.35 | 0.006912 | 93.95 | 444.62 | 525.22
0.36 | 0.007147 | 95.15 | 451.45 | 536.08
0.37 | 0.007363 | 96.06 | 457.96 | 546.1
0.38 | 0.007588 | 97.27 | 464.28 | 556.19
0.39 | 0.00783 | 98.27 | 470.15 | 565.99
0.4 | 0.008086 | 99.43 | 475.75 | 575.2
0.41 | 0.008354 | 100.46 | 481.16 | 584.4
0.42 | 0.008582 | 101.58 | 486.39 | 593
0.43 | 0.00887 | 102.58 | 491.24 | 601.2
0.44 | 0.00916 | 103.7 | 495.95 | 609.5
0.45 | 0.009488 | 104.79 | 500.43 | 617.4
0.46 | 0.00976 | 105.71 | 504.86 | 624.9
0.47 | 0.0101 | 106.84 | 508.98 | 631.9
0.48 | 0.010456 | 107.96 | 513.03 | 638.9
0.49 | 0.010819 | 109.13 | 516.89 | 645.3
0.5 | 0.011198 | 110.22 | 520.64 | 651.7
0.51 | 0.011602 | 111.21 | 524.35 | 657.7
0.52 | 0.012022 | 112.46 | 527.82 | 663.5
0.53 | 0.012446 | 113.57 | 531.29 | 669
0.54 | 0.012922 | 114.68 | 534.6 | 674.4
0.55 | 0.013406 | 115.89 | 537.88 | 679.2
0.56 | 0.013946 | 116.99 | 540.99 | 683.8
0.57 | 0.014478 | 118.19 | 544.06 | 688.4
0.58 | 0.015039 | 119.44 | 547.02 | 692.8
0.59 | 0.015602 | 120.62 | 549.87 | 696.4
0.6 | 0.016123 | 121.72 | 552.67 | 700.2
0.61 | 0.016762 | 123.02 | 555.36 | 703.6
0.62 | 0.017405 | 124.23 | 557.99 | 706.8
0.63 | 0.018021 | 125.48 | 560.57 | 710
0.64 | 0.018621 | 126.87 | 562.95 | 712.8
0.65 | 0.019296 | 127.85 | 565.3 | 715.5
0.66 | 0.019999 | 129.19 | 567.6 | 717.6
0.67 | 0.020754 | 130.46 | 569.8 | 720.1
0.68 | 0.021459 | 131.7 | 571.9 | 722
0.69 | 0.022199 | 132.97 | 573.9 | 724
0.7 | 0.022998 | 134.16 | 575.7 | 725.5
0.71 | 0.023742 | 135.4 | 577.4 | 727.1
0.72 | 0.024611 | 136.69 | 579.4 | 728.7
0.73 | 0.02538 | 138.03 | 581 | 729.9
0.74 | 0.02637 | 139.18 | 583 | 731.3
0.75 | 0.027112 | 140.47 | 584.6 | 732.2
0.76 | 0.028003 | 141.8 | 586.2 | 733.3
0.77 | 0.028914 | 143.02 | 587.6 | 734.5
0.78 | 0.029803 | 144.31 | 589 | 735.1
0.79 | 0.030733 | 145.47 | 590.2 | 735.6
0.8 | 0.031798 | 146.87 | 591.4 | 736.7
0.81 | 0.032778 | 148.25 | 593 | 737.3
0.82 | 0.033624 | 149.46 | 594.2 | 738.1
0.83 | 0.034696 | 150.92 | 595.4 | 738.6
0.84 | 0.035794 | 152.12 | 597 | 739.3
0.85 | 0.036926 | 153.52 | 597.8 | 739.7
0.86 | 0.037923 | 154.89 | 599.2 | 739.9
0.87 | 0.039035 | 156.28 | 600.3 | 740.3
0.88 | 0.040177 | 157.55 | 601.2 | 740.9
0.89 | 0.041253 | 158.95 | 602.6 | 741.2
0.9 | 0.042407 | 160.32 | 603.5 | 741.8
0.91 | 0.04371 | 161.72 | 604.6 | 741.9
0.92 | 0.045018 | 163.09 | 605.5 | 742.3
0.93 | 0.046074 | 164.43 | 606.9 | 742.7
0.94 | 0.047385 | 165.83 | 607.5 | 743
0.95 | 0.048719 | 167.3 | 608.7 | 743.5
0.96 | 0.050018 | 168.68 | 609.9 | 743.7
0.97 | 0.051227 | 170.18 | 610.7 | 743.9
0.98 | 0.052699 | 171.37 | 611.8 | 744.1
0.99 | 0.054197 | 172.9 | 612.6 | 744.2
1 | 0.055344 | 174.29 | 613.8 | 744.7