## I-V Characteristic (mA-mm)
VDS (V) | VGS = -0.300 V | VGS = 0.100 V | VGS = 0.500 V | VGS = 0.900 V
0 | 8.417e-05 | -0.5085 | -1.0697 | -5.785
0.01 | 0.0009342 | 7.738 | 15.834 | 12.49
0.02 | 0.0015519 | 15.46 | 32.657 | 30.602
0.03 | 0.0020243 | 22.682 | 48.953 | 48.335
0.04 | 0.0023974 | 29.217 | 65.82 | 66.26
0.05 | 0.0026832 | 35.16 | 81.92 | 83.98
0.06 | 0.0029275 | 40.683 | 97.84 | 101.97
0.07 | 0.0031237 | 45.61 | 114.37 | 119.37
0.08 | 0.003311 | 49.896 | 130.16 | 136.44
0.09 | 0.0034597 | 53.79 | 145.81 | 154.45
0.1 | 0.0036037 | 57.14 | 161.3 | 171.41
0.11 | 0.0037549 | 60.29 | 176.91 | 188.11
0.12 | 0.0039037 | 63.04 | 191.7 | 205.23
0.13 | 0.0040384 | 65.33 | 206.23 | 221.88
0.14 | 0.0041895 | 67.54 | 221.31 | 238.15
0.15 | 0.0043372 | 69.44 | 235.56 | 254.41
0.16 | 0.0044987 | 71.19 | 249.1 | 270.74
0.17 | 0.0046404 | 72.7 | 263.07 | 286.56
0.18 | 0.0048038 | 74.17 | 276.6 | 301.93
0.19 | 0.0049693 | 75.54 | 289.38 | 317.71
0.2 | 0.0051121 | 76.68 | 302.12 | 333.08
0.21 | 0.0053009 | 77.97 | 314.73 | 347.63
0.22 | 0.0054782 | 79.14 | 326.53 | 362.29
0.23 | 0.0056664 | 80.33 | 338.15 | 377.39
0.24 | 0.005709 | 81.53 | 349.62 | 391.38
0.25 | 0.005918 | 82.9 | 360.43 | 404.91
0.26 | 0.006136 | 84.35 | 370.55 | 418.85
0.27 | 0.006369 | 85.65 | 380.83 | 432.33
0.28 | 0.006593 | 87.19 | 390.74 | 445.42
0.29 | 0.006829 | 88.4 | 399.86 | 458.11
0.3 | 0.007077 | 89.81 | 408.72 | 470.88
0.31 | 0.007306 | 91.02 | 417.68 | 483.26
0.32 | 0.007583 | 92.3 | 425.89 | 494.77
0.33 | 0.007797 | 93.56 | 433.73 | 506.65
0.34 | 0.008063 | 94.56 | 441.27 | 518.12
0.35 | 0.008234 | 95.79 | 448.64 | 529.11
0.36 | 0.008523 | 96.95 | 455.67 | 539.7
0.37 | 0.008789 | 98.11 | 462.12 | 550.17
0.38 | 0.009089 | 99.15 | 468.32 | 560.39
0.39 | 0.009375 | 100.28 | 474.44 | 570
0.4 | 0.009729 | 101.46 | 480.29 | 579.4
0.41 | 0.010067 | 102.46 | 485.65 | 588.2
0.42 | 0.010363 | 103.66 | 490.77 | 597.2
0.43 | 0.010722 | 104.6 | 495.85 | 605.8
0.44 | 0.011118 | 105.8 | 500.75 | 614
0.45 | 0.011574 | 106.95 | 505.26 | 621.4
0.46 | 0.01209 | 108.01 | 509.55 | 629.1
0.47 | 0.012522 | 109.22 | 513.88 | 636.4
0.48 | 0.012986 | 110.29 | 518.09 | 643
0.49 | 0.013297 | 111.5 | 522.01 | 649.8
0.5 | 0.013974 | 112.56 | 525.77 | 655.7
0.51 | 0.014497 | 113.85 | 529.46 | 662
0.52 | 0.015092 | 114.9 | 533.22 | 668.1
0.53 | 0.015684 | 116.09 | 536.7 | 673.3
0.54 | 0.016357 | 117.29 | 540.03 | 678.1
0.55 | 0.016997 | 118.51 | 543.29 | 683.4
0.56 | 0.017565 | 119.71 | 546.51 | 688.2
0.57 | 0.018402 | 120.84 | 549.68 | 692.4
0.58 | 0.019004 | 122.11 | 552.69 | 696.5
0.59 | 0.019875 | 123.33 | 555.53 | 700.5
0.6 | 0.020615 | 124.57 | 558.47 | 704.4
0.61 | 0.021544 | 125.94 | 561.16 | 707.7
0.62 | 0.022272 | 127.05 | 563.87 | 711
0.63 | 0.023085 | 128.38 | 566.37 | 714
0.64 | 0.024035 | 129.65 | 568.85 | 717.1
0.65 | 0.024992 | 130.96 | 571.2 | 719.4
0.66 | 0.025896 | 132.23 | 573.5 | 721.9
0.67 | 0.026895 | 133.56 | 575.6 | 724
0.68 | 0.02796 | 134.81 | 577.7 | 725.8
0.69 | 0.028935 | 136.03 | 579.8 | 727.7
0.7 | 0.02995 | 137.35 | 581.8 | 729.4
0.71 | 0.031005 | 138.55 | 583.7 | 730.9
0.72 | 0.032279 | 139.96 | 585.3 | 732.3
0.73 | 0.033414 | 141.22 | 587.4 | 733.5
0.74 | 0.034685 | 142.53 | 588.7 | 734.7
0.75 | 0.035788 | 143.9 | 590.6 | 736.1
0.76 | 0.037128 | 145.08 | 591.9 | 737
0.77 | 0.038249 | 146.45 | 593.4 | 737.9
0.78 | 0.03974 | 147.83 | 595 | 738.7
0.79 | 0.041007 | 149.06 | 596.5 | 739.3
0.8 | 0.042465 | 150.45 | 597.8 | 740.5
0.81 | 0.04388 | 151.68 | 599.2 | 740.7
0.82 | 0.04515 | 153.09 | 600.5 | 741.5
0.83 | 0.046881 | 154.48 | 601.5 | 741.9
0.84 | 0.048578 | 155.9 | 603.1 | 742.5
0.85 | 0.049866 | 157.07 | 603.9 | 742.9
0.86 | 0.051448 | 158.54 | 605.4 | 743.3
0.87 | 0.053019 | 160.04 | 606.3 | 744.1
0.88 | 0.054637 | 161.35 | 607.6 | 744.3
0.89 | 0.056297 | 162.75 | 608.6 | 744.7
0.9 | 0.05842 | 163.97 | 609.9 | 745
0.91 | 0.05993 | 165.49 | 610.6 | 745.2
0.92 | 0.06169 | 167.02 | 611.9 | 745.7
0.93 | 0.06367 | 168.4 | 612.9 | 746.1
0.94 | 0.06535 | 169.93 | 614 | 746.3
0.95 | 0.06738 | 171.2 | 615 | 746.6
0.96 | 0.0695 | 172.73 | 616 | 746.9
0.97 | 0.07106 | 174.15 | 617 | 747.3
0.98 | 0.0733 | 175.61 | 618.2 | 747.5
0.99 | 0.07521 | 177.04 | 619 | 747.7
1 | 0.0776 | 178.47 | 619.9 | 747.6