## I-V Characteristic (mA-mm)
VDS (V) | VGS = -0.300 V | VGS = 0.100 V | VGS = 0.500 V | VGS = 0.900 V
0 | 2.0466e-05 | -0.5 | -1.1556 | -5.92
0.01 | 0.0008308 | 7.811 | 15.665 | 12.414
0.02 | 0.0014257 | 15.4 | 32.152 | 29.963
0.03 | 0.0018747 | 22.542 | 48.423 | 47.763
0.04 | 0.002219 | 29.117 | 65.1 | 65.49
0.05 | 0.0024852 | 35.015 | 81.03 | 83.26
0.06 | 0.0027067 | 40.506 | 96.97 | 100.9
0.07 | 0.0028998 | 45.411 | 113.4 | 117.99
0.08 | 0.0030647 | 49.666 | 128.98 | 135.43
0.09 | 0.0032102 | 53.542 | 144.34 | 152.82
0.1 | 0.0033447 | 56.94 | 159.84 | 169.58
0.11 | 0.0034806 | 59.99 | 175.29 | 186.33
0.12 | 0.0036044 | 62.77 | 190.14 | 203.38
0.13 | 0.0037234 | 65.02 | 204.73 | 219.95
0.14 | 0.0038637 | 67.2 | 219.28 | 235.95
0.15 | 0.003988 | 69.1 | 233.4 | 252.21
0.16 | 0.0041299 | 70.78 | 246.96 | 268.48
0.17 | 0.004254 | 72.3 | 260.95 | 284.15
0.18 | 0.0043842 | 73.66 | 274.05 | 299.38
0.19 | 0.0045262 | 75.08 | 286.84 | 314.91
0.2 | 0.0046555 | 76.3 | 299.52 | 330.27
0.21 | 0.0048104 | 77.46 | 312.01 | 344.58
0.22 | 0.0049641 | 78.69 | 323.79 | 359.55
0.23 | 0.005115 | 79.83 | 335.33 | 374.11
0.24 | 0.0052798 | 81.06 | 346.57 | 388.1
0.25 | 0.0054353 | 82.34 | 357.41 | 401.71
0.26 | 0.0056232 | 83.75 | 367.63 | 415.43
0.27 | 0.005638 | 84.97 | 377.7 | 429.06
0.28 | 0.005851 | 86.43 | 387.58 | 441.86
0.29 | 0.00604 | 87.77 | 396.76 | 454.63
0.3 | 0.006254 | 89.11 | 405.49 | 467.35
0.31 | 0.006444 | 90.36 | 414.37 | 479.72
0.32 | 0.006657 | 91.5 | 422.58 | 491.17
0.33 | 0.006868 | 92.7 | 430.36 | 502.94
0.34 | 0.007084 | 93.89 | 437.81 | 514.49
0.35 | 0.007312 | 94.94 | 445.06 | 525.33
0.36 | 0.007546 | 96.19 | 452.1 | 536.11
0.37 | 0.007793 | 97.15 | 458.57 | 546.39
0.38 | 0.007993 | 98.39 | 464.66 | 556.6
0.39 | 0.008263 | 99.39 | 470.68 | 566.39
0.4 | 0.008526 | 100.5 | 476.53 | 575.4
0.41 | 0.008806 | 101.54 | 481.88 | 584.8
0.42 | 0.00905 | 102.52 | 486.95 | 593.6
0.43 | 0.009332 | 103.66 | 491.91 | 601.9
0.44 | 0.009659 | 104.83 | 496.85 | 610.3
0.45 | 0.009969 | 105.87 | 501.25 | 618
0.46 | 0.0103 | 106.83 | 505.54 | 625.7
0.47 | 0.010656 | 108.01 | 509.81 | 632.7
0.48 | 0.011031 | 109.11 | 513.97 | 639.3
0.49 | 0.011387 | 110.2 | 517.87 | 646.3
0.5 | 0.011835 | 111.44 | 521.58 | 652.5
0.51 | 0.01224 | 112.33 | 525.27 | 658.7
0.52 | 0.012737 | 113.53 | 528.9 | 664.4
0.53 | 0.013153 | 114.73 | 532.37 | 670.2
0.54 | 0.013632 | 115.86 | 535.58 | 675.2
0.55 | 0.014144 | 117.07 | 538.85 | 680.4
0.56 | 0.014653 | 118.18 | 542.1 | 685.2
0.57 | 0.015274 | 119.42 | 545.22 | 689.8
0.58 | 0.015821 | 120.6 | 548.12 | 693.9
0.59 | 0.016452 | 121.8 | 550.95 | 698
0.6 | 0.01705 | 122.96 | 553.83 | 701.6
0.61 | 0.017707 | 124.23 | 556.61 | 704.8
0.62 | 0.018316 | 125.47 | 559.21 | 708.4
0.63 | 0.01899 | 126.65 | 561.74 | 711.4
0.64 | 0.019664 | 127.97 | 564.15 | 714.1
0.65 | 0.020376 | 129.07 | 566.56 | 717
0.66 | 0.021114 | 130.4 | 568.85 | 719.3
0.67 | 0.021803 | 131.68 | 570.7 | 721.6
0.68 | 0.022723 | 132.9 | 572.8 | 723.6
0.69 | 0.023495 | 134.21 | 575 | 725.5
0.7 | 0.024333 | 135.32 | 577 | 727.4
0.71 | 0.025125 | 136.71 | 578.6 | 728.7
0.72 | 0.025946 | 137.95 | 580.6 | 730.3
0.73 | 0.026791 | 139.22 | 582.3 | 731.9
0.74 | 0.027743 | 140.38 | 584.2 | 733.1
0.75 | 0.028585 | 141.66 | 585.5 | 734.1
0.76 | 0.02963 | 142.96 | 587.6 | 735.1
0.77 | 0.030485 | 144.27 | 589 | 735.9
0.78 | 0.031406 | 145.55 | 590.2 | 737.1
0.79 | 0.032579 | 146.7 | 591.5 | 737.7
0.8 | 0.033501 | 148.05 | 593 | 738.6
0.81 | 0.034636 | 149.39 | 594.3 | 739.3
0.82 | 0.035678 | 150.74 | 595.6 | 739.9
0.83 | 0.036642 | 152.18 | 597 | 740.5
0.84 | 0.037692 | 153.3 | 598.1 | 741.1
0.85 | 0.038822 | 154.69 | 599.2 | 741.7
0.86 | 0.039954 | 156.1 | 600.4 | 741.9
0.87 | 0.041208 | 157.41 | 601.5 | 742.3
0.88 | 0.042444 | 158.84 | 602.8 | 742.8
0.89 | 0.043582 | 160.11 | 603.8 | 743.4
0.9 | 0.044903 | 161.49 | 604.6 | 744.1
0.91 | 0.046203 | 162.9 | 605.9 | 744.1
0.92 | 0.047381 | 164.31 | 607 | 744.3
0.93 | 0.04869 | 165.63 | 608.1 | 744.7
0.94 | 0.050093 | 167.06 | 609 | 745.1
0.95 | 0.051437 | 168.48 | 610.2 | 745.1
0.96 | 0.052543 | 169.86 | 611 | 745.7
0.97 | 0.05421 | 171.36 | 612.1 | 745.9
0.98 | 0.055606 | 172.62 | 613 | 746.3
0.99 | 0.05681 | 174.1 | 614 | 746.3
1 | 0.05833 | 175.55 | 615 | 746.6