## I-V Characteristic (mA-mm)
VDS (V) | VGS = -0.300 V | VGS = 0.100 V | VGS = 0.500 V | VGS = 0.900 V
0 | 1.4821e-05 | -0.50379 | -0.9943 | -5.66
0.01 | 0.0007899 | 7.832 | 15.8 | 12.482
0.02 | 0.0013545 | 15.325 | 32.39 | 30.382
0.03 | 0.0017802 | 22.389 | 48.818 | 48.305
0.04 | 0.0021117 | 28.993 | 65.52 | 66.24
0.05 | 0.0023715 | 34.827 | 81.7 | 83.99
0.06 | 0.0025775 | 40.215 | 98.43 | 101.99
0.07 | 0.002759 | 45.102 | 114.44 | 119.59
0.08 | 0.0029038 | 49.37 | 129.98 | 136.75
0.09 | 0.0030396 | 53.14 | 145.75 | 154.28
0.1 | 0.003176 | 56.571 | 161.33 | 171.41
0.11 | 0.0033011 | 59.39 | 176.77 | 188.57
0.12 | 0.0034264 | 62.11 | 191.51 | 205.4
0.13 | 0.0035388 | 64.47 | 206.53 | 222.15
0.14 | 0.0036574 | 66.52 | 221 | 238.47
0.15 | 0.0037921 | 68.47 | 235.15 | 254.51
0.16 | 0.0038977 | 70.13 | 249.31 | 271.08
0.17 | 0.0040256 | 71.65 | 263.05 | 286.77
0.18 | 0.0041545 | 73.02 | 275.98 | 302.11
0.19 | 0.0042913 | 74.34 | 289.16 | 317.86
0.2 | 0.0044336 | 75.62 | 302.17 | 333.14
0.21 | 0.0045654 | 76.7 | 314.17 | 347.93
0.22 | 0.0047118 | 77.85 | 325.93 | 362.51
0.23 | 0.0048445 | 79.01 | 337.87 | 377.23
0.24 | 0.0050125 | 80.27 | 348.99 | 391.47
0.25 | 0.0051587 | 81.56 | 359.71 | 405.28
0.26 | 0.0053072 | 83 | 370.02 | 418.91
0.27 | 0.005488 | 84.26 | 380.32 | 432.61
0.28 | 0.0056511 | 85.65 | 389.8 | 445.44
0.29 | 0.005673 | 87.01 | 398.94 | 458.09
0.3 | 0.005872 | 88.21 | 408.09 | 471.04
0.31 | 0.00607 | 89.58 | 416.64 | 483.32
0.32 | 0.006264 | 90.71 | 424.65 | 494.99
0.33 | 0.006482 | 91.94 | 432.61 | 506.66
0.34 | 0.006672 | 93.04 | 440.29 | 518
0.35 | 0.006899 | 94.22 | 447.39 | 529.24
0.36 | 0.007106 | 95.19 | 454.17 | 539.8
0.37 | 0.007336 | 96.45 | 460.67 | 550.05
0.38 | 0.00754 | 97.53 | 467.01 | 560.15
0.39 | 0.007784 | 98.55 | 472.94 | 570
0.4 | 0.008032 | 99.69 | 478.53 | 579.2
0.41 | 0.00827 | 100.62 | 483.87 | 588.2
0.42 | 0.008558 | 101.81 | 489.11 | 597.2
0.43 | 0.008819 | 102.91 | 494.11 | 605.5
0.44 | 0.00913 | 103.96 | 498.77 | 613.8
0.45 | 0.009388 | 105.03 | 503.25 | 621.4
0.46 | 0.009718 | 106.05 | 507.65 | 628.9
0.47 | 0.010049 | 107.21 | 511.89 | 635.9
0.48 | 0.010423 | 108.35 | 515.88 | 642.9
0.49 | 0.010762 | 109.39 | 519.79 | 649.3
0.5 | 0.011132 | 110.54 | 523.64 | 655.7
0.51 | 0.011547 | 111.64 | 527.34 | 661.7
0.52 | 0.011932 | 112.76 | 530.9 | 667.7
0.53 | 0.012406 | 113.91 | 534.28 | 672.9
0.54 | 0.012908 | 115.15 | 537.68 | 677.9
0.55 | 0.013391 | 116.15 | 540.96 | 683
0.56 | 0.013861 | 117.35 | 544.16 | 687.6
0.57 | 0.014425 | 118.55 | 547.18 | 692.3
0.58 | 0.014933 | 119.76 | 550.1 | 696
0.59 | 0.015504 | 121.1 | 553.08 | 700.1
0.6 | 0.01609 | 122.16 | 555.87 | 703.7
0.61 | 0.016741 | 123.46 | 558.55 | 707.5
0.62 | 0.0174 | 124.67 | 561.14 | 710.7
0.63 | 0.017928 | 125.92 | 563.75 | 713.3
0.64 | 0.018693 | 127.16 | 566.21 | 716.1
0.65 | 0.019319 | 128.38 | 568.59 | 718.8
0.66 | 0.020135 | 129.61 | 570.7 | 721.2
0.67 | 0.020763 | 130.94 | 572.7 | 723.3
0.68 | 0.021568 | 132.16 | 574.8 | 725.3
0.69 | 0.022305 | 133.33 | 577 | 726.9
0.7 | 0.023045 | 134.68 | 578.7 | 728.7
0.71 | 0.023875 | 135.87 | 580.6 | 730.3
0.72 | 0.024726 | 137.21 | 582.8 | 731.5
0.73 | 0.02558 | 138.6 | 584.4 | 733.1
0.74 | 0.026278 | 139.65 | 586 | 734.3
0.75 | 0.027244 | 141.04 | 587.8 | 735.1
0.76 | 0.028214 | 142.26 | 589.4 | 736.3
0.77 | 0.029139 | 143.57 | 590.8 | 737.3
0.78 | 0.029971 | 144.95 | 592.4 | 738.1
0.79 | 0.030972 | 146.11 | 593.4 | 738.7
0.8 | 0.031919 | 147.48 | 595 | 739.5
0.81 | 0.032859 | 148.8 | 596.2 | 740.1
0.82 | 0.033951 | 150.08 | 597.6 | 740.9
0.83 | 0.034948 | 151.32 | 599 | 741.1
0.84 | 0.036127 | 152.75 | 599.9 | 741.6
0.85 | 0.037049 | 154.05 | 601.1 | 742
0.86 | 0.038191 | 155.51 | 602.2 | 742.7
0.87 | 0.039338 | 156.97 | 603.7 | 743.1
0.88 | 0.040399 | 158.11 | 604.4 | 743.3
0.89 | 0.041535 | 159.65 | 605.8 | 743.8
0.9 | 0.04289 | 161 | 606.9 | 744.3
0.91 | 0.043994 | 162.42 | 607.8 | 744.5
0.92 | 0.045282 | 163.81 | 609 | 744.9
0.93 | 0.04651 | 165.15 | 610.1 | 745.1
0.94 | 0.047749 | 166.58 | 611 | 745.2
0.95 | 0.049037 | 168.04 | 612.2 | 745.7
0.96 | 0.050292 | 169.44 | 613 | 745.9
0.97 | 0.051643 | 170.75 | 614 | 746.1
0.98 | 0.053099 | 172.25 | 615.1 | 746.3
0.99 | 0.054364 | 173.69 | 616.2 | 746.6
1 | 0.055742 | 175.09 | 617 | 747.1