## I-V Characteristic (mA-mm)
VDS (V) | VGS = -0.300 V | VGS = 0.100 V | VGS = 0.500 V | VGS = 0.900 V
0 | 2.3545e-05 | -0.50658 | -1.1529 | -5.794
0.01 | 0.0008439 | 7.75 | 15.692 | 12.704
0.02 | 0.0014502 | 15.512 | 32.294 | 30.296
0.03 | 0.0019013 | 22.524 | 48.73 | 48.117
0.04 | 0.0022476 | 29.163 | 65.44 | 65.9
0.05 | 0.0025152 | 35.222 | 81.47 | 83.86
0.06 | 0.0027393 | 40.627 | 97.45 | 101.63
0.07 | 0.0029276 | 45.488 | 114.01 | 118.59
0.08 | 0.0030928 | 49.91 | 129.62 | 136.27
0.09 | 0.0032368 | 53.784 | 144.99 | 153.7
0.1 | 0.0033808 | 57.2 | 160.64 | 170.59
0.11 | 0.0035219 | 60.31 | 176.14 | 187.42
0.12 | 0.0036406 | 62.87 | 191.02 | 204.39
0.13 | 0.0037724 | 65.34 | 205.63 | 221.19
0.14 | 0.0038963 | 67.42 | 220.43 | 237.16
0.15 | 0.0040364 | 69.38 | 234.6 | 253.44
0.16 | 0.0041667 | 71.08 | 248.05 | 269.84
0.17 | 0.0043023 | 72.61 | 262.31 | 285.58
0.18 | 0.0044523 | 74.09 | 275.43 | 300.78
0.19 | 0.0045835 | 75.32 | 288.24 | 316.76
0.2 | 0.0047237 | 76.6 | 300.94 | 331.86
0.21 | 0.0048728 | 77.76 | 313.53 | 346.28
0.22 | 0.0050041 | 78.88 | 325.32 | 361.36
0.23 | 0.0051804 | 80.05 | 336.81 | 376.02
0.24 | 0.0053473 | 81.37 | 348.25 | 389.89
0.25 | 0.0055264 | 82.66 | 359.13 | 403.63
0.26 | 0.0056755 | 84.01 | 369.3 | 417.57
0.27 | 0.005708 | 85.37 | 379.53 | 431.24
0.28 | 0.005908 | 86.65 | 389.46 | 443.82
0.29 | 0.006103 | 88.12 | 398.63 | 456.76
0.3 | 0.006314 | 89.47 | 407.42 | 469.57
0.31 | 0.006512 | 90.7 | 416.36 | 481.78
0.32 | 0.00671 | 92 | 424.59 | 493.47
0.33 | 0.006907 | 93.05 | 432.38 | 505.41
0.34 | 0.007161 | 94.21 | 439.87 | 516.92
0.35 | 0.007372 | 95.33 | 447.21 | 527.82
0.36 | 0.007627 | 96.52 | 454.26 | 538.52
0.37 | 0.007839 | 97.52 | 460.75 | 549
0.38 | 0.008088 | 98.63 | 466.87 | 559.23
0.39 | 0.008333 | 99.75 | 472.89 | 568.93
0.4 | 0.008596 | 100.82 | 478.8 | 577.8
0.41 | 0.008883 | 101.88 | 484.21 | 587.8
0.42 | 0.00916 | 102.86 | 489.26 | 596.2
0.43 | 0.009457 | 104.07 | 494.33 | 604.6
0.44 | 0.009746 | 105.19 | 499.28 | 612.6
0.45 | 0.01008 | 106.2 | 503.72 | 620.7
0.46 | 0.010418 | 107.37 | 508.06 | 628.7
0.47 | 0.010768 | 108.38 | 512.32 | 635.5
0.48 | 0.011142 | 109.51 | 516.49 | 642.3
0.49 | 0.011527 | 110.6 | 520.42 | 649.1
0.5 | 0.011913 | 111.69 | 524.1 | 655.5
0.51 | 0.012351 | 112.86 | 527.81 | 661.6
0.52 | 0.01282 | 113.98 | 531.48 | 667.3
0.53 | 0.01331 | 115.08 | 535.01 | 672.9
0.54 | 0.013816 | 116.29 | 538.29 | 678.2
0.55 | 0.014242 | 117.47 | 541.51 | 683.4
0.56 | 0.014836 | 118.56 | 544.77 | 687.7
0.57 | 0.015429 | 119.79 | 547.92 | 692.3
0.58 | 0.016022 | 121.04 | 550.88 | 696.6
0.59 | 0.016596 | 122.22 | 553.65 | 700.9
0.6 | 0.017233 | 123.57 | 556.51 | 704.4
0.61 | 0.017844 | 124.58 | 559.32 | 707.8
0.62 | 0.018534 | 125.93 | 561.95 | 711.2
0.63 | 0.019216 | 127.18 | 564.46 | 714.4
0.64 | 0.01994 | 128.48 | 566.89 | 717
0.65 | 0.020664 | 129.75 | 569.33 | 719.6
0.66 | 0.021379 | 130.84 | 571.6 | 722
0.67 | 0.022198 | 132.12 | 573.6 | 724.3
0.68 | 0.022967 | 133.49 | 575.8 | 726.5
0.69 | 0.023764 | 134.72 | 578 | 728.3
0.7 | 0.02459 | 135.85 | 579.8 | 729.9
0.71 | 0.02544 | 137.19 | 581.6 | 731.5
0.72 | 0.026212 | 138.4 | 583.4 | 732.7
0.73 | 0.027045 | 139.75 | 585.3 | 734.5
0.74 | 0.028063 | 141 | 586.9 | 735.5
0.75 | 0.028989 | 142.19 | 588.5 | 736.7
0.76 | 0.030052 | 143.62 | 590.4 | 737.5
0.77 | 0.030825 | 144.83 | 591.5 | 738.6
0.78 | 0.031809 | 146.06 | 593 | 739.5
0.79 | 0.032812 | 147.55 | 594.3 | 740.5
0.8 | 0.033825 | 148.67 | 595.8 | 741.1
0.81 | 0.034882 | 150.07 | 597.2 | 741.5
0.82 | 0.036065 | 151.36 | 598.3 | 742
0.83 | 0.037177 | 152.68 | 599.6 | 742.9
0.84 | 0.038111 | 154.04 | 601 | 743.4
0.85 | 0.03928 | 155.4 | 602 | 744.1
0.86 | 0.040421 | 156.71 | 603.3 | 744.3
0.87 | 0.041671 | 158.15 | 604.6 | 744.9
0.88 | 0.042708 | 159.47 | 605.4 | 745.1
0.89 | 0.044115 | 160.72 | 606.7 | 745.5
0.9 | 0.045352 | 162.23 | 607.6 | 746.1
0.91 | 0.046477 | 163.61 | 608.8 | 746.3
0.92 | 0.047675 | 164.95 | 609.8 | 746.6
0.93 | 0.04926 | 166.5 | 610.8 | 747.1
0.94 | 0.050531 | 167.73 | 612 | 747.5
0.95 | 0.051693 | 169.22 | 612.9 | 747.7
0.96 | 0.053171 | 170.67 | 614 | 747.7
0.97 | 0.054795 | 172.06 | 615 | 747.9
0.98 | 0.056055 | 173.53 | 616.2 | 748.3
0.99 | 0.05727 | 174.91 | 617 | 748.7
1 | 0.05914 | 176.31 | 618.2 | 748.9