## I-V Characteristic (mA-mm)
VDS (V) | VGS = -0.300 V | VGS = 0.100 V | VGS = 0.500 V | VGS = 0.900 V
0 | 2.0417e-05 | -0.5213 | -0.8119 | -5.657
0.01 | 0.0008569 | 7.768 | 15.625 | 12.449
0.02 | 0.0014713 | 15.404 | 32.195 | 30.318
0.03 | 0.0019317 | 22.508 | 48.69 | 47.999
0.04 | 0.0022908 | 29.116 | 65.09 | 65.99
0.05 | 0.0025694 | 35.127 | 81.64 | 83.63
0.06 | 0.0028049 | 40.487 | 97.72 | 101.64
0.07 | 0.0029926 | 45.408 | 113.72 | 119.03
0.08 | 0.0031594 | 49.755 | 129.4 | 136.07
0.09 | 0.0033136 | 53.595 | 145.19 | 153.52
0.1 | 0.0034422 | 57.03 | 160.51 | 170.37
0.11 | 0.0035975 | 60.09 | 175.91 | 187.61
0.12 | 0.00373 | 62.75 | 191.04 | 204.27
0.13 | 0.0038613 | 65.24 | 205.69 | 220.96
0.14 | 0.0039876 | 67.27 | 220.04 | 237.16
0.15 | 0.0041238 | 69.23 | 234.32 | 253.39
0.16 | 0.0042654 | 70.93 | 248.57 | 269.68
0.17 | 0.0043927 | 72.49 | 261.83 | 285.45
0.18 | 0.0045369 | 73.93 | 275.02 | 300.76
0.19 | 0.004688 | 75.3 | 288.38 | 316.31
0.2 | 0.0048252 | 76.48 | 300.94 | 331.76
0.21 | 0.0049908 | 77.78 | 313.2 | 346.34
0.22 | 0.0051398 | 78.84 | 325.14 | 360.92
0.23 | 0.0053156 | 80.13 | 336.88 | 375.66
0.24 | 0.0054781 | 81.43 | 347.91 | 389.7
0.25 | 0.005657 | 82.74 | 358.76 | 403.67
0.26 | 0.00568 | 84.14 | 369.3 | 417.15
0.27 | 0.005891 | 85.52 | 379.38 | 430.7
0.28 | 0.006083 | 86.97 | 388.96 | 443.71
0.29 | 0.006285 | 88.3 | 398.42 | 456.29
0.3 | 0.006495 | 89.61 | 407.49 | 469.15
0.31 | 0.006682 | 90.92 | 415.97 | 481.35
0.32 | 0.006929 | 92.08 | 424.15 | 493.09
0.33 | 0.007138 | 93.26 | 432.25 | 504.8
0.34 | 0.007369 | 94.38 | 439.77 | 516.37
0.35 | 0.007578 | 95.6 | 446.91 | 527.28
0.36 | 0.007829 | 96.61 | 453.81 | 538
0.37 | 0.008077 | 97.77 | 460.48 | 548.28
0.38 | 0.008335 | 98.91 | 466.79 | 558.54
0.39 | 0.008574 | 99.97 | 472.65 | 568.31
0.4 | 0.008856 | 101.24 | 478.37 | 577.4
0.41 | 0.009139 | 102.14 | 483.9 | 586.6
0.42 | 0.009393 | 103.31 | 489.1 | 595.1
0.43 | 0.00971 | 104.34 | 494.01 | 603.8
0.44 | 0.010022 | 105.47 | 498.76 | 612
0.45 | 0.010384 | 106.51 | 503.41 | 619.8
0.46 | 0.010672 | 107.59 | 507.78 | 627.5
0.47 | 0.011066 | 108.69 | 511.95 | 634.5
0.48 | 0.011469 | 109.84 | 516.03 | 641.3
0.49 | 0.01184 | 110.9 | 519.92 | 648.1
0.5 | 0.012264 | 111.98 | 523.8 | 654.5
0.51 | 0.012716 | 113.22 | 527.38 | 660.5
0.52 | 0.013202 | 114.36 | 530.95 | 666.2
0.53 | 0.013647 | 115.53 | 534.48 | 671.8
0.54 | 0.014229 | 116.67 | 537.8 | 677.2
0.55 | 0.014767 | 117.72 | 541.02 | 681.9
0.56 | 0.015368 | 118.99 | 544.23 | 686.6
0.57 | 0.015894 | 120.2 | 547.3 | 690.9
0.58 | 0.016534 | 121.38 | 550.25 | 695.2
0.59 | 0.017144 | 122.64 | 553.16 | 699.2
0.6 | 0.01776 | 123.85 | 555.97 | 703.2
0.61 | 0.018478 | 125.06 | 558.72 | 706.6
0.62 | 0.019148 | 126.29 | 561.39 | 709.7
0.63 | 0.019859 | 127.53 | 563.81 | 712.8
0.64 | 0.020513 | 128.74 | 566.32 | 715.7
0.65 | 0.021308 | 130.08 | 568.69 | 718.1
0.66 | 0.022075 | 131.33 | 570.8 | 720.6
0.67 | 0.022855 | 132.54 | 572.8 | 722.8
0.68 | 0.023643 | 133.94 | 575 | 724.7
0.69 | 0.02452 | 135.01 | 577.3 | 726.7
0.7 | 0.025336 | 136.41 | 579 | 728.3
0.71 | 0.026098 | 137.67 | 581.2 | 729.9
0.72 | 0.027095 | 138.93 | 583 | 731.4
0.73 | 0.028112 | 140.27 | 584.8 | 732.4
0.74 | 0.029047 | 141.35 | 586.2 | 734.1
0.75 | 0.029891 | 142.82 | 587.8 | 735.1
0.76 | 0.030897 | 144.07 | 589.4 | 736.1
0.77 | 0.031928 | 145.34 | 591 | 737.3
0.78 | 0.032873 | 146.59 | 592.6 | 737.9
0.79 | 0.03392 | 147.99 | 593.8 | 738.7
0.8 | 0.035083 | 149.22 | 595 | 739.5
0.81 | 0.03618 | 150.53 | 596.5 | 740.2
0.82 | 0.037125 | 151.93 | 597.8 | 740.9
0.83 | 0.038342 | 153.09 | 599.2 | 741.2
0.84 | 0.039586 | 154.56 | 600.3 | 741.9
0.85 | 0.040876 | 155.95 | 601.4 | 742.3
0.86 | 0.041913 | 157.24 | 602.6 | 742.9
0.87 | 0.043075 | 158.79 | 603.8 | 743.4
0.88 | 0.044523 | 160 | 604.7 | 743.7
0.89 | 0.045595 | 161.35 | 606 | 744.1
0.9 | 0.046929 | 162.83 | 607 | 744.3
0.91 | 0.048341 | 164.2 | 608.3 | 744.9
0.92 | 0.049782 | 165.53 | 609.2 | 745.1
0.93 | 0.051015 | 167 | 610.2 | 745.5
0.94 | 0.052437 | 168.33 | 611.1 | 745.7
0.95 | 0.05377 | 169.82 | 612.2 | 746.1
0.96 | 0.055386 | 171.2 | 613.4 | 746.3
0.97 | 0.056704 | 172.52 | 614.4 | 746.6
0.98 | 0.05801 | 173.99 | 615.4 | 746.9
0.99 | 0.05956 | 175.46 | 616.3 | 747.1
1 | 0.06097 | 176.85 | 617.4 | 747.3