## I-V Characteristic (mA-mm)
VDS (V) | VGS = -0.300 V | VGS = 0.100 V | VGS = 0.500 V | VGS = 0.900 V
0 | 1.672e-05 | -0.5161 | -1.067 | -5.976
0.01 | 0.0008441 | 7.71 | 15.742 | 12.395
0.02 | 0.0014491 | 15.474 | 32.149 | 29.888
0.03 | 0.0019038 | 22.45 | 48.465 | 47.612
0.04 | 0.0022543 | 29.12 | 65.1 | 65.22
0.05 | 0.0025279 | 35.104 | 80.99 | 82.94
0.06 | 0.002751 | 40.471 | 96.8 | 100.78
0.07 | 0.0029394 | 45.417 | 113.16 | 117.81
0.08 | 0.0031028 | 49.83 | 129.02 | 135
0.09 | 0.0032495 | 53.649 | 143.94 | 152.44
0.1 | 0.0033963 | 57.12 | 159.56 | 169.38
0.11 | 0.0035251 | 60.06 | 175.14 | 186.05
0.12 | 0.0036656 | 62.8 | 189.53 | 202.83
0.13 | 0.0037925 | 65.26 | 204.36 | 219.63
0.14 | 0.0039232 | 67.34 | 218.99 | 235.65
0.15 | 0.0040575 | 69.25 | 233.16 | 251.57
0.16 | 0.0041808 | 71 | 246.58 | 267.93
0.17 | 0.0043274 | 72.58 | 260.5 | 283.89
0.18 | 0.0044632 | 73.97 | 273.9 | 298.8
0.19 | 0.0045994 | 75.3 | 286.66 | 314.28
0.2 | 0.0047439 | 76.6 | 299.22 | 329.74
0.21 | 0.004895 | 77.76 | 311.79 | 344.15
0.22 | 0.0050603 | 78.98 | 323.62 | 358.83
0.23 | 0.0052063 | 80.21 | 334.94 | 373.46
0.24 | 0.0053678 | 81.43 | 346.38 | 387.46
0.25 | 0.0055277 | 82.71 | 357.29 | 401.04
0.26 | 0.0056667 | 84.08 | 367.26 | 414.68
0.27 | 0.005734 | 85.53 | 377.58 | 428.51
0.28 | 0.005936 | 86.85 | 387.48 | 441.25
0.29 | 0.006126 | 88.17 | 396.68 | 453.82
0.3 | 0.006293 | 89.49 | 405.41 | 466.61
0.31 | 0.006539 | 90.77 | 414.35 | 479
0.32 | 0.006731 | 92.02 | 422.67 | 490.45
0.33 | 0.006959 | 93.04 | 430.46 | 502.27
0.34 | 0.007169 | 94.32 | 437.87 | 513.81
0.35 | 0.007395 | 95.4 | 445.22 | 524.71
0.36 | 0.007623 | 96.51 | 452.38 | 535.36
0.37 | 0.007866 | 97.61 | 458.85 | 545.65
0.38 | 0.008102 | 98.68 | 464.98 | 555.94
0.39 | 0.008362 | 99.82 | 470.95 | 565.74
0.4 | 0.008608 | 100.83 | 476.87 | 575
0.41 | 0.008848 | 101.98 | 482.27 | 584
0.42 | 0.009164 | 102.99 | 487.35 | 593
0.43 | 0.009451 | 104.06 | 492.37 | 601.4
0.44 | 0.009771 | 105.14 | 497.29 | 609.5
0.45 | 0.010071 | 106.21 | 501.79 | 617
0.46 | 0.010401 | 107.41 | 506.01 | 624.7
0.47 | 0.010754 | 108.29 | 510.28 | 632.1
0.48 | 0.011101 | 109.49 | 514.45 | 638.9
0.49 | 0.011529 | 110.54 | 518.37 | 645.5
0.5 | 0.011936 | 111.68 | 521.97 | 651.8
0.51 | 0.012381 | 112.94 | 525.67 | 658.2
0.52 | 0.012775 | 113.92 | 529.31 | 664.1
0.53 | 0.013312 | 115.13 | 532.78 | 669.1
0.54 | 0.013808 | 116.25 | 536.05 | 674.4
0.55 | 0.014352 | 117.49 | 539.18 | 679.6
0.56 | 0.014858 | 118.49 | 542.51 | 684.4
0.57 | 0.015414 | 119.79 | 545.58 | 688.9
0.58 | 0.015987 | 120.89 | 548.5 | 693.2
0.59 | 0.016535 | 122.23 | 551.33 | 697.1
0.6 | 0.017234 | 123.35 | 554.15 | 701.1
0.61 | 0.017901 | 124.51 | 556.92 | 704.4
0.62 | 0.018619 | 125.73 | 559.49 | 707.6
0.63 | 0.019234 | 127.11 | 561.95 | 710.8
0.64 | 0.019981 | 128.25 | 564.46 | 713.7
0.65 | 0.020683 | 129.61 | 566.86 | 716.4
0.66 | 0.021402 | 130.68 | 569.11 | 718.6
0.67 | 0.022083 | 132.03 | 571.2 | 720.8
0.68 | 0.022905 | 133.26 | 573.1 | 723
0.69 | 0.023808 | 134.53 | 575 | 724.9
0.7 | 0.024516 | 135.8 | 577 | 726.7
0.71 | 0.02543 | 137.03 | 578.9 | 728.3
0.72 | 0.026228 | 138.31 | 581.2 | 729.5
0.73 | 0.027178 | 139.53 | 582.6 | 731.3
0.74 | 0.028023 | 140.88 | 584.4 | 732.3
0.75 | 0.029001 | 141.98 | 586 | 733.3
0.76 | 0.029892 | 143.34 | 587.6 | 734.5
0.77 | 0.030829 | 144.65 | 589.2 | 735.4
0.78 | 0.031828 | 145.87 | 590.6 | 736.1
0.79 | 0.03285 | 147.27 | 591.8 | 736.7
0.8 | 0.033921 | 148.37 | 593.3 | 737.9
0.81 | 0.034844 | 149.76 | 594.3 | 738.3
0.82 | 0.0359 | 151.1 | 595.8 | 739.3
0.83 | 0.037101 | 152.46 | 597.2 | 739.7
0.84 | 0.038332 | 153.84 | 598.2 | 740.2
0.85 | 0.039303 | 155.08 | 599.4 | 740.9
0.86 | 0.040518 | 156.5 | 600.4 | 741.3
0.87 | 0.041674 | 157.86 | 601.9 | 741.8
0.88 | 0.042651 | 159.16 | 602.9 | 741.9
0.89 | 0.044064 | 160.51 | 604.2 | 742.5
0.9 | 0.045398 | 161.94 | 604.7 | 743.1
0.91 | 0.046648 | 163.31 | 606.3 | 743.1
0.92 | 0.047759 | 164.68 | 607.1 | 743.7
0.93 | 0.049095 | 166.18 | 608.3 | 743.9
0.94 | 0.050409 | 167.53 | 609.2 | 744.1
0.95 | 0.051789 | 168.94 | 610.3 | 744.3
0.96 | 0.053027 | 170.4 | 611.1 | 744.7
0.97 | 0.054573 | 171.84 | 612.3 | 745.1
0.98 | 0.056038 | 173.34 | 613.5 | 745.3
0.99 | 0.05748 | 174.59 | 614.2 | 745.7
1 | 0.05882 | 176.06 | 615.4 | 745.7