## I-V Characteristic (mA-mm)
VDS (V) | VGS = -0.300 V | VGS = 0.100 V | VGS = 0.500 V | VGS = 0.900 V
0 | 2.7888e-05 | -0.49083 | -0.9918 | -5.931
0.01 | 0.0007216 | 7.589 | 15.732 | 12.184
0.02 | 0.0012287 | 15.34 | 32.492 | 30.318
0.03 | 0.0016088 | 22.277 | 48.993 | 48.184
0.04 | 0.0018977 | 28.711 | 65.86 | 66.52
0.05 | 0.0021279 | 34.643 | 81.8 | 83.69
0.06 | 0.0023107 | 39.969 | 97.69 | 101.88
0.07 | 0.00247 | 44.722 | 114.35 | 119.63
0.08 | 0.0026 | 48.933 | 130.39 | 136.55
0.09 | 0.0027237 | 52.784 | 145.47 | 154.29
0.1 | 0.0028337 | 56.093 | 161.12 | 171.64
0.11 | 0.002936 | 59.03 | 176.85 | 188.35
0.12 | 0.0030445 | 61.61 | 191.56 | 205.02
0.13 | 0.0031518 | 63.91 | 206.33 | 222.3
0.14 | 0.0032597 | 65.97 | 221.09 | 238.59
0.15 | 0.0033659 | 67.82 | 235.48 | 254.69
0.16 | 0.003479 | 69.43 | 248.92 | 271.02
0.17 | 0.0035864 | 70.95 | 262.53 | 287.02
0.18 | 0.0036955 | 72.33 | 276.34 | 302.52
0.19 | 0.0038121 | 73.61 | 289.1 | 317.98
0.2 | 0.0039258 | 74.72 | 301.52 | 333.45
0.21 | 0.0040364 | 75.89 | 314.19 | 348.21
0.22 | 0.0041725 | 77.02 | 326.1 | 362.49
0.23 | 0.0042996 | 78.1 | 337.4 | 377.62
0.24 | 0.0044359 | 79.32 | 348.83 | 391.89
0.25 | 0.0045605 | 80.51 | 359.75 | 405.46
0.26 | 0.0047097 | 81.86 | 369.91 | 419.09
0.27 | 0.0048479 | 83.22 | 380.12 | 433.09
0.28 | 0.0049741 | 84.41 | 389.91 | 445.95
0.29 | 0.0051326 | 85.84 | 399.06 | 458.57
0.3 | 0.0052832 | 87.03 | 407.77 | 471.42
0.31 | 0.0054323 | 88.21 | 416.64 | 483.82
0.32 | 0.0056196 | 89.53 | 424.95 | 495.5
0.33 | 0.005633 | 90.48 | 432.62 | 507.29
0.34 | 0.005813 | 91.68 | 439.99 | 518.85
0.35 | 0.005984 | 92.77 | 447.38 | 529.86
0.36 | 0.006203 | 93.88 | 454.37 | 540.25
0.37 | 0.006398 | 94.92 | 460.76 | 550.75
0.38 | 0.006603 | 95.97 | 466.87 | 560.94
0.39 | 0.006804 | 97.05 | 472.89 | 570.8
0.4 | 0.00701 | 98.07 | 478.72 | 580
0.41 | 0.007253 | 99.18 | 484 | 588.8
0.42 | 0.007465 | 100.07 | 489.08 | 597.8
0.43 | 0.007713 | 101.16 | 494.07 | 606.6
0.44 | 0.007985 | 102.26 | 498.89 | 614.3
0.45 | 0.008239 | 103.26 | 503.42 | 622
0.46 | 0.008484 | 104.39 | 507.58 | 629.4
0.47 | 0.008777 | 105.36 | 511.81 | 636.6
0.48 | 0.009081 | 106.49 | 515.98 | 643.7
0.49 | 0.009432 | 107.63 | 519.87 | 650.1
0.5 | 0.009764 | 108.61 | 523.55 | 656.5
0.51 | 0.010113 | 109.75 | 527.11 | 662.6
0.52 | 0.010495 | 110.8 | 530.81 | 668.1
0.53 | 0.010849 | 111.94 | 534.23 | 673.7
0.54 | 0.011253 | 113.04 | 537.48 | 678.4
0.55 | 0.011703 | 114.2 | 540.66 | 683.8
0.56 | 0.012141 | 115.27 | 543.9 | 688.4
0.57 | 0.012588 | 116.5 | 546.94 | 693
0.58 | 0.013065 | 117.63 | 549.86 | 696.5
0.59 | 0.013585 | 118.71 | 552.64 | 700.9
0.6 | 0.01409 | 120.04 | 555.48 | 704.4
0.61 | 0.014582 | 121.06 | 558.19 | 707.7
0.62 | 0.01511 | 122.35 | 560.79 | 710.8
0.63 | 0.015722 | 123.48 | 563.18 | 714
0.64 | 0.016187 | 124.74 | 565.78 | 716.9
0.65 | 0.016909 | 126.05 | 568.05 | 719.2
0.66 | 0.017412 | 127.13 | 570.3 | 721.7
0.67 | 0.018073 | 128.41 | 572.1 | 723.6
0.68 | 0.018728 | 129.7 | 574.4 | 725.5
0.69 | 0.019375 | 130.84 | 576.4 | 727.4
0.7 | 0.020021 | 132 | 578.2 | 728.9
0.71 | 0.020699 | 133.33 | 580.2 | 730.3
0.72 | 0.021389 | 134.56 | 581.8 | 731.5
0.73 | 0.022128 | 135.77 | 583.4 | 732.9
0.74 | 0.022933 | 137.01 | 585.3 | 734.3
0.75 | 0.02354 | 138.03 | 586.9 | 735.1
0.76 | 0.024396 | 139.43 | 588.5 | 736.3
0.77 | 0.025191 | 140.77 | 589.8 | 737
0.78 | 0.026023 | 141.96 | 591.1 | 737.9
0.79 | 0.026813 | 143.33 | 592.6 | 738.3
0.8 | 0.027571 | 144.42 | 594.2 | 739.3
0.81 | 0.028519 | 145.76 | 595.2 | 739.7
0.82 | 0.029324 | 147.01 | 596.8 | 740.3
0.83 | 0.030246 | 148.41 | 597.8 | 740.7
0.84 | 0.031227 | 149.62 | 598.8 | 741.1
0.85 | 0.032126 | 150.9 | 600.3 | 741.8
0.86 | 0.033002 | 152.2 | 601 | 742
0.87 | 0.034093 | 153.61 | 602.5 | 742.5
0.88 | 0.035006 | 154.96 | 603.4 | 742.9
0.89 | 0.036247 | 156.21 | 604.3 | 743.1
0.9 | 0.037126 | 157.59 | 605.5 | 743.5
0.91 | 0.03819 | 158.99 | 606.7 | 744.1
0.92 | 0.03911 | 160.32 | 607.6 | 744.3
0.93 | 0.040199 | 161.74 | 608.7 | 744.3
0.94 | 0.041433 | 162.93 | 609.7 | 744.4
0.95 | 0.042513 | 164.39 | 610.6 | 745
0.96 | 0.043703 | 165.73 | 611.8 | 744.8
0.97 | 0.044855 | 167.09 | 612.7 | 745.7
0.98 | 0.046067 | 168.62 | 613.8 | 745.9
0.99 | 0.047229 | 169.82 | 614.8 | 745.8
1 | 0.048474 | 171.24 | 615.6 | 746.1