## I-V Characteristic (mA-mm)
VDS (V) | VGS = -0.300 V | VGS = 0.100 V | VGS = 0.500 V | VGS = 0.900 V
0 | 1.9297e-05 | -0.41797 | -1.0633 | -5.938
0.01 | 0.0007158 | 7.566 | 15.539 | 11.867
0.02 | 0.0012167 | 15.137 | 32.249 | 30.047
0.03 | 0.0015914 | 22.065 | 48.46 | 47.609
0.04 | 0.0018791 | 28.556 | 65.03 | 65.67
0.05 | 0.0021049 | 34.329 | 80.93 | 83.1
0.06 | 0.0022895 | 39.617 | 97.05 | 100.66
0.07 | 0.0024488 | 44.375 | 113.13 | 118.15
0.08 | 0.0025777 | 48.572 | 128.53 | 135.1
0.09 | 0.0027034 | 52.321 | 144.38 | 152.62
0.1 | 0.0028093 | 55.637 | 159.64 | 169.45
0.11 | 0.0029101 | 58.44 | 174.81 | 186.29
0.12 | 0.0030214 | 61.09 | 189.66 | 203.09
0.13 | 0.0031231 | 63.32 | 204.33 | 219.72
0.14 | 0.0032306 | 65.4 | 218.79 | 236.04
0.15 | 0.0033256 | 67.18 | 232.8 | 252.21
0.16 | 0.0034304 | 68.83 | 246.64 | 268.19
0.17 | 0.003533 | 70.31 | 260.26 | 284.05
0.18 | 0.0036333 | 71.61 | 273.49 | 299.53
0.19 | 0.0037509 | 72.93 | 286.38 | 314.96
0.2 | 0.0038703 | 73.98 | 299.02 | 330.15
0.21 | 0.00398 | 75.12 | 311.22 | 344.9
0.22 | 0.0041131 | 76.28 | 322.9 | 359.32
0.23 | 0.0042437 | 77.36 | 334.74 | 374.26
0.24 | 0.0043804 | 78.56 | 345.8 | 388.23
0.25 | 0.0045089 | 79.65 | 356.49 | 401.98
0.26 | 0.0046341 | 81.05 | 366.79 | 415.69
0.27 | 0.0047738 | 82.3 | 376.84 | 429.13
0.28 | 0.0048894 | 83.72 | 386.51 | 442.26
0.29 | 0.005047 | 84.94 | 395.58 | 454.97
0.3 | 0.0052097 | 86.11 | 404.59 | 467.59
0.31 | 0.0053694 | 87.35 | 413.24 | 479.96
0.32 | 0.005524 | 88.57 | 421.29 | 491.83
0.33 | 0.0056947 | 89.7 | 429.14 | 503.55
0.34 | 0.005718 | 90.64 | 436.67 | 514.95
0.35 | 0.005918 | 91.75 | 443.81 | 525.96
0.36 | 0.0061 | 92.96 | 450.69 | 536.59
0.37 | 0.006301 | 93.93 | 457.17 | 547.22
0.38 | 0.006518 | 95.04 | 463.37 | 557.29
0.39 | 0.006684 | 95.92 | 469.3 | 567.03
0.4 | 0.006932 | 97.13 | 474.96 | 576.4
0.41 | 0.007149 | 98.03 | 480.26 | 585.5
0.42 | 0.007379 | 99.16 | 485.4 | 594.4
0.43 | 0.0076 | 100.07 | 490.31 | 602.6
0.44 | 0.007862 | 101.24 | 495.07 | 611
0.45 | 0.008113 | 102.16 | 499.47 | 619.1
0.46 | 0.008377 | 103.35 | 503.8 | 626.1
0.47 | 0.008654 | 104.34 | 507.96 | 633.5
0.48 | 0.008968 | 105.32 | 512.03 | 640.5
0.49 | 0.009296 | 106.45 | 515.86 | 647.3
0.5 | 0.009602 | 107.49 | 519.57 | 653.7
0.51 | 0.009974 | 108.62 | 523.16 | 659.6
0.52 | 0.010361 | 109.76 | 526.74 | 665.5
0.53 | 0.010732 | 110.68 | 530.1 | 670.9
0.54 | 0.01112 | 111.9 | 533.42 | 676.6
0.55 | 0.011519 | 112.99 | 536.66 | 681.2
0.56 | 0.011993 | 114.12 | 539.78 | 686
0.57 | 0.012358 | 115.37 | 542.83 | 690.6
0.58 | 0.012857 | 116.38 | 545.72 | 694.8
0.59 | 0.013378 | 117.62 | 548.58 | 699
0.6 | 0.013871 | 118.83 | 551.4 | 702.4
0.61 | 0.014358 | 119.99 | 554.01 | 706
0.62 | 0.014876 | 121.11 | 556.62 | 709.4
0.63 | 0.015459 | 122.34 | 559.14 | 712.5
0.64 | 0.016 | 123.54 | 561.58 | 715.3
0.65 | 0.016587 | 124.74 | 563.9 | 717.6
0.66 | 0.017227 | 126.01 | 566.16 | 720.4
0.67 | 0.017794 | 127.01 | 568.29 | 722.4
0.68 | 0.01834 | 128.38 | 570.3 | 724.3
0.69 | 0.019043 | 129.64 | 572.3 | 726.5
0.7 | 0.019764 | 130.82 | 574.4 | 728.3
0.71 | 0.020444 | 132.12 | 576 | 729.7
0.72 | 0.021057 | 133.2 | 577.6 | 731.1
0.73 | 0.021858 | 134.53 | 579.6 | 732.5
0.74 | 0.02251 | 135.71 | 581.2 | 733.5
0.75 | 0.023189 | 136.97 | 582.6 | 734.9
0.76 | 0.023962 | 138.13 | 584.4 | 735.7
0.77 | 0.024863 | 139.41 | 586 | 736.7
0.78 | 0.025604 | 140.63 | 587.2 | 737.5
0.79 | 0.026298 | 141.86 | 588.5 | 738.3
0.8 | 0.027191 | 143.15 | 590.1 | 738.8
0.81 | 0.027999 | 144.3 | 591.1 | 739.7
0.82 | 0.028972 | 145.64 | 592.4 | 739.9
0.83 | 0.02984 | 146.93 | 594 | 740.7
0.84 | 0.030736 | 148.21 | 595 | 741.5
0.85 | 0.031618 | 149.59 | 596.2 | 741.8
0.86 | 0.032607 | 150.78 | 597 | 742.3
0.87 | 0.033608 | 152.18 | 598.2 | 742.7
0.88 | 0.034502 | 153.45 | 599.4 | 743.1
0.89 | 0.035514 | 154.76 | 600.4 | 743.7
0.9 | 0.036368 | 156.17 | 601.5 | 743.9
0.91 | 0.037622 | 157.45 | 602.6 | 744.3
0.92 | 0.038621 | 158.81 | 603.6 | 744.3
0.93 | 0.039715 | 160.17 | 604.6 | 744.7
0.94 | 0.040624 | 161.54 | 605.6 | 745
0.95 | 0.041897 | 162.81 | 606.7 | 745.3
0.96 | 0.043053 | 164.19 | 607.6 | 745.7
0.97 | 0.044064 | 165.6 | 608.6 | 745.7
0.98 | 0.045476 | 167 | 609.7 | 746.1
0.99 | 0.046538 | 168.38 | 610.8 | 746.3
1 | 0.047819 | 169.56 | 611.8 | 746.6