## I-V Characteristic (mA-mm)
VDS (V) | VGS = -0.300 V | VGS = 0.100 V | VGS = 0.500 V | VGS = 0.900 V
0 | 2.5086e-05 | -0.42279 | -1.0061 | -6.037
0.01 | 0.000733 | 7.697 | 15.68 | 12.151
0.02 | 0.0012497 | 15.203 | 32.232 | 30.222
0.03 | 0.0016385 | 22.119 | 48.894 | 47.983
0.04 | 0.0019356 | 28.78 | 64.98 | 66.3
0.05 | 0.0021765 | 34.562 | 81.85 | 83.62
0.06 | 0.0023585 | 39.786 | 97.8 | 101.16
0.07 | 0.0025229 | 44.647 | 113.52 | 119.19
0.08 | 0.0026546 | 48.918 | 129.65 | 136.39
0.09 | 0.002783 | 52.618 | 145.57 | 153.52
0.1 | 0.0028995 | 55.96 | 160.55 | 170.81
0.11 | 0.003004 | 58.82 | 175.81 | 188.17
0.12 | 0.0031149 | 61.43 | 191.22 | 204.48
0.13 | 0.0032248 | 63.8 | 205.91 | 220.95
0.14 | 0.0033249 | 65.81 | 220.05 | 238
0.15 | 0.0034359 | 67.6 | 234.58 | 254.14
0.16 | 0.0035436 | 69.3 | 248.57 | 269.7
0.17 | 0.0036522 | 70.79 | 261.81 | 285.94
0.18 | 0.0037582 | 72.13 | 275 | 301.54
0.19 | 0.0038883 | 73.37 | 288.54 | 316.88
0.2 | 0.0039989 | 74.53 | 300.94 | 332.1
0.21 | 0.0041119 | 75.76 | 312.74 | 347.23
0.22 | 0.0042601 | 76.84 | 325.07 | 361.55
0.23 | 0.0043822 | 78 | 336.71 | 376.01
0.24 | 0.0045056 | 79.22 | 347.48 | 390.54
0.25 | 0.0046404 | 80.43 | 358.35 | 404.33
0.26 | 0.0047782 | 81.69 | 368.93 | 417.6
0.27 | 0.0049295 | 83.03 | 378.89 | 431.41
0.28 | 0.0050653 | 84.38 | 388.31 | 444.73
0.29 | 0.0052191 | 85.62 | 397.8 | 457.05
0.3 | 0.0053766 | 86.89 | 406.74 | 469.7
0.31 | 0.0055367 | 88.09 | 415.03 | 482.24
0.32 | 0.005646 | 89.33 | 423.2 | 493.83
0.33 | 0.005852 | 90.41 | 431.39 | 505.43
0.34 | 0.006033 | 91.56 | 438.81 | 516.73
0.35 | 0.006221 | 92.64 | 445.69 | 527.92
0.36 | 0.006403 | 93.83 | 452.56 | 538.64
0.37 | 0.006597 | 94.78 | 459.2 | 548.74
0.38 | 0.006801 | 95.9 | 465.5 | 558.81
0.39 | 0.007008 | 96.89 | 471.22 | 568.65
0.4 | 0.007224 | 97.96 | 476.81 | 578.2
0.41 | 0.007448 | 99.03 | 482.3 | 586.6
0.42 | 0.007688 | 100.06 | 487.51 | 595.1
0.43 | 0.007905 | 101.17 | 492.29 | 603.9
0.44 | 0.008165 | 102.11 | 496.94 | 612.2
0.45 | 0.008426 | 103.18 | 501.61 | 619.8
0.46 | 0.008724 | 104.26 | 505.9 | 627.1
0.47 | 0.009012 | 105.35 | 509.94 | 634.5
0.48 | 0.009322 | 106.39 | 513.97 | 641.3
0.49 | 0.009646 | 107.49 | 518 | 647.9
0.5 | 0.009974 | 108.59 | 521.74 | 653.9
0.51 | 0.010346 | 109.66 | 525.32 | 660.1
0.52 | 0.010718 | 110.9 | 528.71 | 666
0.53 | 0.011114 | 111.8 | 532.26 | 671
0.54 | 0.01148 | 113.06 | 535.59 | 676.2
0.55 | 0.011937 | 114.13 | 538.81 | 681.2
0.56 | 0.012384 | 115.33 | 541.87 | 686.2
0.57 | 0.012886 | 116.55 | 544.89 | 690.4
0.58 | 0.013304 | 117.63 | 547.89 | 694.6
0.59 | 0.013847 | 118.84 | 550.72 | 698
0.6 | 0.014365 | 120 | 553.44 | 702.1
0.61 | 0.014852 | 121.27 | 556.07 | 705.5
0.62 | 0.015428 | 122.43 | 558.75 | 708.5
0.63 | 0.016009 | 123.66 | 561.28 | 711.3
0.64 | 0.016599 | 124.89 | 563.7 | 714.4
0.65 | 0.017181 | 126.11 | 566.02 | 716.9
0.66 | 0.017802 | 127.29 | 568.16 | 719.2
0.67 | 0.018496 | 128.41 | 570.3 | 721.2
0.68 | 0.019077 | 129.77 | 572.3 | 723.3
0.69 | 0.019709 | 131 | 574.4 | 724.7
0.7 | 0.020436 | 132.18 | 575.9 | 726.3
0.71 | 0.021129 | 133.6 | 578 | 728.3
0.72 | 0.021817 | 134.56 | 579.8 | 729.2
0.73 | 0.022585 | 135.93 | 581.4 | 730.9
0.74 | 0.023312 | 137.21 | 583.4 | 731.6
0.75 | 0.024064 | 138.46 | 585 | 732.9
0.76 | 0.024843 | 139.75 | 586.4 | 733.8
0.77 | 0.025603 | 140.92 | 587.8 | 734.9
0.78 | 0.02648 | 142.14 | 589.4 | 735.4
0.79 | 0.027343 | 143.47 | 590.8 | 736.3
0.8 | 0.028141 | 144.76 | 592 | 737
0.81 | 0.02907 | 145.91 | 593.4 | 737.7
0.82 | 0.029983 | 147.29 | 594.3 | 738.1
0.83 | 0.030793 | 148.61 | 595.8 | 738.6
0.84 | 0.031835 | 149.89 | 597.2 | 739.1
0.85 | 0.032825 | 151.2 | 598 | 739.7
0.86 | 0.0338 | 152.44 | 599.4 | 739.9
0.87 | 0.034707 | 153.89 | 600.2 | 740.9
0.88 | 0.035709 | 155.2 | 601.4 | 741.1
0.89 | 0.036717 | 156.53 | 602.6 | 741.1
0.9 | 0.037671 | 157.92 | 603.8 | 741.5
0.91 | 0.038811 | 159.27 | 604.6 | 741.9
0.92 | 0.040063 | 160.64 | 605.8 | 742.1
0.93 | 0.041172 | 161.95 | 606.6 | 742.7
0.94 | 0.042078 | 163.37 | 607.8 | 742.7
0.95 | 0.043361 | 164.69 | 609 | 742.8
0.96 | 0.044493 | 166.06 | 609.9 | 743.1
0.97 | 0.045855 | 167.53 | 610.7 | 743.7
0.98 | 0.047006 | 168.94 | 611.8 | 743.8
0.99 | 0.048174 | 170.28 | 612.8 | 744.1
1 | 0.049346 | 171.48 | 613.8 | 744.3