## I-V Characteristic (mA-mm)
VDS (V) | VGS = -0.300 V | VGS = 0.100 V | VGS = 0.500 V | VGS = 0.900 V
0 | 1.2684e-05 | -0.45652 | -0.9943 | -5.923
0.01 | 0.0007147 | 7.649 | 15.604 | 12.078
0.02 | 0.0012158 | 15.161 | 31.975 | 29.827
0.03 | 0.0015935 | 22.113 | 48.709 | 47.911
0.04 | 0.0018847 | 28.711 | 64.9 | 65.72
0.05 | 0.00211 | 34.507 | 81.37 | 83.26
0.06 | 0.0022963 | 39.732 | 97.19 | 100.67
0.07 | 0.0024505 | 44.543 | 113.05 | 118.41
0.08 | 0.0025799 | 48.779 | 128.91 | 135.52
0.09 | 0.0027025 | 52.51 | 144.38 | 152.42
0.1 | 0.002815 | 55.856 | 159.78 | 169.96
0.11 | 0.0029208 | 58.68 | 174.97 | 186.81
0.12 | 0.0030255 | 61.29 | 190.02 | 203.3
0.13 | 0.0031354 | 63.62 | 204.6 | 219.96
0.14 | 0.0032362 | 65.69 | 218.89 | 236.4
0.15 | 0.0033311 | 67.54 | 233.28 | 252.77
0.16 | 0.003439 | 69.14 | 247.1 | 268.48
0.17 | 0.0035488 | 70.69 | 260.39 | 284.39
0.18 | 0.0036467 | 71.98 | 273.77 | 299.94
0.19 | 0.0037753 | 73.26 | 287.02 | 315.41
0.2 | 0.0038871 | 74.37 | 299.32 | 330.58
0.21 | 0.0040039 | 75.54 | 311.55 | 345.58
0.22 | 0.0041155 | 76.64 | 323.63 | 360.06
0.23 | 0.0042472 | 77.72 | 335 | 374.45
0.24 | 0.0043772 | 78.97 | 346.27 | 389.07
0.25 | 0.0044998 | 80.03 | 356.98 | 402.81
0.26 | 0.0046458 | 81.45 | 367.37 | 416.2
0.27 | 0.0047811 | 82.74 | 377.34 | 429.93
0.28 | 0.0049152 | 84.03 | 386.96 | 442.96
0.29 | 0.0050755 | 85.5 | 396.42 | 455.78
0.3 | 0.0052251 | 86.55 | 405.21 | 468.21
0.31 | 0.0053915 | 87.85 | 413.7 | 480.74
0.32 | 0.0055332 | 88.9 | 421.95 | 492.65
0.33 | 0.005662 | 90.13 | 429.99 | 504.43
0.34 | 0.005841 | 91.27 | 437.32 | 515.79
0.35 | 0.006018 | 92.34 | 444.5 | 526.88
0.36 | 0.006203 | 93.37 | 451.44 | 537.73
0.37 | 0.006404 | 94.44 | 457.96 | 548.07
0.38 | 0.00661 | 95.47 | 464.22 | 558.28
0.39 | 0.006827 | 96.45 | 470.06 | 568.06
0.4 | 0.007007 | 97.57 | 475.77 | 577.3
0.41 | 0.007244 | 98.63 | 481.22 | 586.4
0.42 | 0.007466 | 99.67 | 486.37 | 595.6
0.43 | 0.0077 | 100.74 | 491.22 | 603.8
0.44 | 0.007925 | 101.67 | 495.99 | 612.2
0.45 | 0.008185 | 102.79 | 500.52 | 619.9
0.46 | 0.008468 | 103.84 | 504.91 | 627.5
0.47 | 0.008746 | 104.88 | 509.04 | 634.9
0.48 | 0.00908 | 106.03 | 513.05 | 642.1
0.49 | 0.009407 | 107.01 | 517 | 648.3
0.5 | 0.009724 | 108.18 | 520.8 | 654.9
0.51 | 0.010042 | 109.18 | 524.42 | 661.2
0.52 | 0.010407 | 110.4 | 527.86 | 666.9
0.53 | 0.010815 | 111.37 | 531.39 | 672.3
0.54 | 0.011204 | 112.56 | 534.76 | 677.6
0.55 | 0.011631 | 113.67 | 537.96 | 682.7
0.56 | 0.012087 | 114.75 | 541.13 | 687.6
0.57 | 0.012547 | 116.09 | 544.11 | 692
0.58 | 0.012988 | 116.99 | 547.14 | 696.4
0.59 | 0.013487 | 118.34 | 549.97 | 700.4
0.6 | 0.013983 | 119.49 | 552.75 | 704
0.61 | 0.014536 | 120.63 | 555.44 | 707.7
0.62 | 0.015071 | 121.91 | 558.08 | 710.8
0.63 | 0.015667 | 123.04 | 560.58 | 714
0.64 | 0.01628 | 124.3 | 563.02 | 716.9
0.65 | 0.016813 | 125.43 | 565.41 | 719.3
0.66 | 0.017477 | 126.75 | 567.56 | 721.6
0.67 | 0.018066 | 127.87 | 569.81 | 724
0.68 | 0.018734 | 129.14 | 571.8 | 725.9
0.69 | 0.019332 | 130.39 | 573.6 | 728.1
0.7 | 0.020015 | 131.58 | 575.8 | 729.2
0.71 | 0.020706 | 132.76 | 577.4 | 731.3
0.72 | 0.021446 | 133.93 | 579.6 | 732.5
0.73 | 0.022171 | 135.17 | 581 | 734.1
0.74 | 0.022867 | 136.43 | 582.8 | 735.1
0.75 | 0.023649 | 137.71 | 584.4 | 736.3
0.76 | 0.024423 | 139.03 | 586 | 737.1
0.77 | 0.025353 | 140.04 | 587.6 | 737.9
0.78 | 0.02616 | 141.44 | 588.6 | 738.8
0.79 | 0.026971 | 142.66 | 590.1 | 739.5
0.8 | 0.027776 | 144.02 | 591.6 | 740.3
0.81 | 0.02863 | 145.23 | 592.8 | 741
0.82 | 0.029451 | 146.49 | 594 | 741.5
0.83 | 0.030374 | 147.81 | 595.2 | 742.3
0.84 | 0.031344 | 149.07 | 596.4 | 742.7
0.85 | 0.032268 | 150.38 | 597.6 | 743.1
0.86 | 0.033199 | 151.6 | 599 | 743.7
0.87 | 0.034256 | 152.98 | 599.9 | 744.1
0.88 | 0.035241 | 154.26 | 601 | 744.5
0.89 | 0.036337 | 155.66 | 602.2 | 744.7
0.9 | 0.037385 | 157.09 | 603 | 745.1
0.91 | 0.038374 | 158.27 | 604.2 | 745.2
0.92 | 0.039494 | 159.71 | 605.3 | 745.9
0.93 | 0.040593 | 161 | 606.2 | 746.1
0.94 | 0.041616 | 162.35 | 607.2 | 746.3
0.95 | 0.042857 | 163.77 | 608.5 | 746.6
0.96 | 0.044048 | 165.07 | 609.4 | 746.9
0.97 | 0.04529 | 166.39 | 610.2 | 747.3
0.98 | 0.046257 | 167.82 | 611.5 | 747.5
0.99 | 0.047623 | 169.18 | 612.3 | 747.5
1 | 0.048878 | 170.5 | 613.5 | 747.5