## I-V Characteristic (mA-mm)
VDS (V) | VGS = -0.300 V | VGS = 0.100 V | VGS = 0.500 V | VGS = 0.900 V
0 | 1.5731e-05 | -0.4941 | -0.7976 | -5.803
0.01 | 0.0007333 | 7.675 | 15.426 | 11.977
0.02 | 0.0012588 | 15.249 | 31.907 | 29.712
0.03 | 0.001649 | 22.26 | 48.277 | 47.454
0.04 | 0.0019473 | 28.677 | 64.8 | 65.01
0.05 | 0.002182 | 34.58 | 80.61 | 82.94
0.06 | 0.002369 | 39.977 | 96.2 | 100.12
0.07 | 0.0025305 | 44.701 | 112.8 | 117.53
0.08 | 0.002661 | 48.933 | 128.3 | 134.88
0.09 | 0.0027835 | 52.791 | 143.35 | 151.92
0.1 | 0.0029067 | 56.122 | 158.8 | 168.56
0.11 | 0.0030172 | 58.97 | 174.39 | 185.51
0.12 | 0.0031274 | 61.69 | 188.95 | 202.72
0.13 | 0.0032283 | 63.92 | 203.31 | 218.59
0.14 | 0.0033381 | 65.95 | 217.99 | 234.72
0.15 | 0.0034463 | 67.87 | 232.29 | 251.39
0.16 | 0.0035362 | 69.53 | 245.74 | 267.18
0.17 | 0.0036672 | 70.99 | 259.27 | 282.54
0.18 | 0.0037807 | 72.35 | 272.68 | 298.18
0.19 | 0.0038921 | 73.69 | 285.32 | 313.85
0.2 | 0.004005 | 74.82 | 297.74 | 328.58
0.21 | 0.0041365 | 76 | 310.4 | 343.54
0.22 | 0.0042589 | 76.96 | 322.11 | 358.36
0.23 | 0.0043789 | 78.2 | 333.38 | 372.68
0.24 | 0.0045265 | 79.27 | 344.74 | 386.48
0.25 | 0.0046608 | 80.53 | 355.65 | 400.57
0.26 | 0.0047897 | 81.9 | 365.73 | 414.5
0.27 | 0.004949 | 83.1 | 375.71 | 427.46
0.28 | 0.0050961 | 84.47 | 385.59 | 440.51
0.29 | 0.0052522 | 85.76 | 394.83 | 453.72
0.3 | 0.0054012 | 87.09 | 403.47 | 465.9
0.31 | 0.0055673 | 88.22 | 412.23 | 478.2
0.32 | 0.005672 | 89.42 | 420.52 | 490.22
0.33 | 0.005869 | 90.5 | 428.32 | 502.11
0.34 | 0.006027 | 91.7 | 435.65 | 513.25
0.35 | 0.006234 | 92.73 | 443.03 | 524.13
0.36 | 0.006423 | 93.8 | 449.97 | 535.17
0.37 | 0.006645 | 94.91 | 456.31 | 545.76
0.38 | 0.006813 | 95.99 | 462.48 | 555.69
0.39 | 0.007018 | 97.07 | 468.49 | 565.27
0.4 | 0.007248 | 98.2 | 474.29 | 574.6
0.41 | 0.007464 | 99.01 | 479.61 | 584.4
0.42 | 0.007708 | 100.24 | 484.67 | 592.8
0.43 | 0.007946 | 101.14 | 489.61 | 601.3
0.44 | 0.00821 | 102.26 | 494.47 | 609.7
0.45 | 0.008449 | 103.32 | 498.98 | 617.5
0.46 | 0.008776 | 104.34 | 503.27 | 624.9
0.47 | 0.00904 | 105.42 | 507.4 | 632.1
0.48 | 0.009367 | 106.46 | 511.52 | 639
0.49 | 0.009664 | 107.59 | 515.44 | 646.1
0.5 | 0.010011 | 108.53 | 519.13 | 652.4
0.51 | 0.010387 | 109.73 | 522.74 | 658.4
0.52 | 0.010737 | 110.82 | 526.35 | 664.1
0.53 | 0.011168 | 111.94 | 529.86 | 670.2
0.54 | 0.011574 | 113.13 | 533.09 | 675.4
0.55 | 0.012039 | 114.08 | 536.24 | 680
0.56 | 0.012449 | 115.34 | 539.49 | 685.2
0.57 | 0.012987 | 116.47 | 542.61 | 689.6
0.58 | 0.013449 | 117.59 | 545.5 | 694
0.59 | 0.013937 | 118.83 | 548.3 | 698
0.6 | 0.014455 | 119.93 | 551.15 | 701.6
0.61 | 0.015014 | 121.17 | 553.92 | 705.2
0.62 | 0.015547 | 122.35 | 556.47 | 708.9
0.63 | 0.016053 | 123.54 | 558.88 | 711.7
0.64 | 0.016688 | 124.72 | 561.43 | 714.4
0.65 | 0.017342 | 125.95 | 563.83 | 717
0.66 | 0.017966 | 127.27 | 566.1 | 719.6
0.67 | 0.018604 | 128.39 | 568.3 | 722
0.68 | 0.01927 | 129.67 | 570.3 | 724
0.69 | 0.01996 | 130.7 | 572.3 | 725.8
0.7 | 0.020619 | 132.06 | 574.1 | 727.7
0.71 | 0.021358 | 133.21 | 576 | 729.1
0.72 | 0.022148 | 134.5 | 578 | 730.9
0.73 | 0.022906 | 135.83 | 579.6 | 731.9
0.74 | 0.023518 | 136.87 | 581 | 733.3
0.75 | 0.024355 | 138.19 | 583 | 734.5
0.76 | 0.025201 | 139.41 | 584.6 | 735.4
0.77 | 0.025945 | 140.67 | 585.8 | 736.3
0.78 | 0.026772 | 141.83 | 587.2 | 737.1
0.79 | 0.027739 | 143.12 | 588.6 | 738.1
0.8 | 0.028572 | 144.43 | 590.1 | 738.7
0.81 | 0.029444 | 145.65 | 591.1 | 739.5
0.82 | 0.030436 | 146.94 | 592.6 | 740.2
0.83 | 0.031476 | 148.11 | 593.8 | 740.7
0.84 | 0.032327 | 149.49 | 595 | 741.1
0.85 | 0.033165 | 150.78 | 596.2 | 741.7
0.86 | 0.034156 | 152.11 | 597.6 | 741.9
0.87 | 0.035168 | 153.49 | 598.3 | 742.7
0.88 | 0.036268 | 154.71 | 599.6 | 743.1
0.89 | 0.037352 | 156.07 | 600.6 | 743.1
0.9 | 0.03843 | 157.41 | 601.9 | 743.7
0.91 | 0.039511 | 158.76 | 602.9 | 744.1
0.92 | 0.040616 | 160.09 | 603.8 | 744.3
0.93 | 0.041856 | 161.42 | 604.7 | 744.7
0.94 | 0.042937 | 162.85 | 605.8 | 745
0.95 | 0.044156 | 164.13 | 607.1 | 745.1
0.96 | 0.045256 | 165.53 | 607.8 | 745.2
0.97 | 0.046483 | 166.81 | 609 | 745.5
0.98 | 0.047766 | 168.18 | 609.8 | 746.1
0.99 | 0.048983 | 169.54 | 610.7 | 746.3
1 | 0.050212 | 170.85 | 611.9 | 746.6