## I-V Characteristic (mA-mm)
VDS (V) | VGS = -0.300 V | VGS = 0.100 V | VGS = 0.500 V | VGS = 0.900 V
0 | 1.7287e-05 | -0.5378 | -1.121 | -5.826
0.01 | 0.0008057 | 7.738 | 15.604 | 11.959
0.02 | 0.0013801 | 15.291 | 31.781 | 29.655
0.03 | 0.0018106 | 22.368 | 48.013 | 47.263
0.04 | 0.002146 | 28.897 | 64.44 | 64.88
0.05 | 0.0024093 | 34.737 | 80.21 | 82.56
0.06 | 0.0026212 | 40.188 | 96.33 | 99.7
0.07 | 0.0028014 | 45.06 | 112.32 | 117.15
0.08 | 0.0029458 | 49.293 | 127.81 | 134.37
0.09 | 0.0030875 | 53.134 | 143.18 | 151.31
0.1 | 0.0032145 | 56.564 | 158.52 | 167.94
0.11 | 0.0033265 | 59.4 | 173.63 | 185.01
0.12 | 0.0034598 | 62.15 | 188.41 | 202
0.13 | 0.0035709 | 64.49 | 203 | 217.89
0.14 | 0.0036928 | 66.59 | 217.45 | 234.06
0.15 | 0.0038171 | 68.5 | 231.45 | 250.52
0.16 | 0.0039431 | 70.21 | 245.05 | 266.07
0.17 | 0.0040634 | 71.65 | 258.91 | 281.78
0.18 | 0.0041911 | 73.09 | 271.84 | 297.2
0.19 | 0.0043228 | 74.37 | 284.68 | 312.73
0.2 | 0.0044557 | 75.62 | 297.36 | 327.48
0.21 | 0.0045854 | 76.74 | 309.54 | 342.3
0.22 | 0.0047375 | 77.76 | 321.26 | 357.14
0.23 | 0.0048841 | 79.06 | 332.8 | 371.42
0.24 | 0.0050341 | 80.23 | 344.08 | 385.26
0.25 | 0.0051709 | 81.47 | 354.68 | 399.27
0.26 | 0.0053291 | 82.87 | 365.02 | 413.06
0.27 | 0.0054914 | 84.03 | 375.13 | 426.19
0.28 | 0.0056355 | 85.43 | 384.88 | 439.19
0.29 | 0.005703 | 86.8 | 393.9 | 452.17
0.3 | 0.005887 | 88.03 | 402.76 | 464.36
0.31 | 0.00608 | 89.25 | 411.62 | 476.81
0.32 | 0.006254 | 90.46 | 419.69 | 488.68
0.33 | 0.006474 | 91.59 | 427.42 | 500.54
0.34 | 0.006669 | 92.78 | 434.99 | 511.77
0.35 | 0.006895 | 93.9 | 442.23 | 522.51
0.36 | 0.007094 | 94.92 | 449.1 | 533.58
0.37 | 0.007314 | 95.99 | 455.5 | 544.07
0.38 | 0.00755 | 97.15 | 461.76 | 554.05
0.39 | 0.00775 | 98.2 | 467.75 | 563.66
0.4 | 0.00803 | 99.31 | 473.49 | 573.2
0.41 | 0.008257 | 100.16 | 478.8 | 582.4
0.42 | 0.008543 | 101.33 | 483.92 | 591.4
0.43 | 0.008796 | 102.38 | 488.94 | 599.4
0.44 | 0.009094 | 103.47 | 493.74 | 607.9
0.45 | 0.009384 | 104.58 | 498.13 | 615.8
0.46 | 0.009687 | 105.5 | 502.48 | 623.5
0.47 | 0.010002 | 106.67 | 506.73 | 630.9
0.48 | 0.010333 | 107.69 | 510.85 | 637.7
0.49 | 0.010711 | 108.88 | 514.76 | 644.7
0.5 | 0.011078 | 109.91 | 518.41 | 651
0.51 | 0.011527 | 111 | 522.09 | 656.9
0.52 | 0.011946 | 112.17 | 525.76 | 662.9
0.53 | 0.012413 | 113.22 | 529.17 | 668.5
0.54 | 0.012809 | 114.45 | 532.48 | 674
0.55 | 0.013318 | 115.45 | 535.7 | 678.8
0.56 | 0.013814 | 116.68 | 538.95 | 684
0.57 | 0.014321 | 117.85 | 542.03 | 688.4
0.58 | 0.01489 | 119.03 | 544.95 | 693
0.59 | 0.015448 | 120.33 | 547.76 | 696.8
0.6 | 0.016066 | 121.38 | 550.64 | 700.4
0.61 | 0.016617 | 122.68 | 553.4 | 704.2
0.62 | 0.017259 | 123.82 | 555.96 | 707.6
0.63 | 0.017905 | 125.1 | 558.55 | 710.8
0.64 | 0.018615 | 126.29 | 560.95 | 713.7
0.65 | 0.019224 | 127.5 | 563.38 | 716.4
0.66 | 0.019878 | 128.73 | 565.69 | 718.8
0.67 | 0.02063 | 129.98 | 567.82 | 721.3
0.68 | 0.021366 | 131.24 | 569.7 | 723.2
0.69 | 0.022103 | 132.37 | 572 | 725.3
0.7 | 0.022916 | 133.66 | 573.9 | 727.1
0.71 | 0.023646 | 134.92 | 575.6 | 728.7
0.72 | 0.02444 | 136.16 | 577.4 | 730.3
0.73 | 0.025291 | 137.49 | 579.1 | 731.5
0.74 | 0.026095 | 138.6 | 581 | 732.4
0.75 | 0.026988 | 139.91 | 582.3 | 734.1
0.76 | 0.027798 | 141.2 | 584.2 | 735.1
0.77 | 0.028689 | 142.5 | 585.6 | 736.1
0.78 | 0.029663 | 143.78 | 587.2 | 737.3
0.79 | 0.030577 | 144.98 | 588.6 | 738.1
0.8 | 0.031502 | 146.29 | 589.8 | 738.6
0.81 | 0.032549 | 147.57 | 591 | 739.3
0.82 | 0.033506 | 148.89 | 592.6 | 739.9
0.83 | 0.034518 | 150.11 | 594 | 740.7
0.84 | 0.035625 | 151.48 | 594.9 | 741.3
0.85 | 0.036629 | 152.84 | 596 | 741.8
0.86 | 0.037764 | 154.13 | 597.4 | 742.3
0.87 | 0.03887 | 155.48 | 598.3 | 742.7
0.88 | 0.0399 | 156.65 | 599.4 | 743.1
0.89 | 0.041022 | 158.12 | 600.7 | 743.5
0.9 | 0.04205 | 159.49 | 601.5 | 744.1
0.91 | 0.0434 | 160.82 | 602.8 | 744.3
0.92 | 0.044715 | 162.3 | 603.8 | 744.7
0.93 | 0.045894 | 163.57 | 605 | 745
0.94 | 0.04709 | 165.03 | 605.8 | 745.1
0.95 | 0.048421 | 166.38 | 607.1 | 745.5
0.96 | 0.049728 | 167.75 | 607.8 | 745.7
0.97 | 0.050957 | 169.08 | 609 | 746.1
0.98 | 0.052364 | 170.52 | 610.2 | 746.6
0.99 | 0.053817 | 171.93 | 610.8 | 746.9
1 | 0.055059 | 173.3 | 612.2 | 747.1