## I-V Characteristic (mA-mm)
VDS (V) | VGS = -0.300 V | VGS = 0.100 V | VGS = 0.500 V | VGS = 0.900 V
0 | 2.4818e-05 | -0.51236 | -0.9885 | -5.683
0.01 | 0.0008545 | 7.932 | 15.696 | 12.207
0.02 | 0.0014608 | 15.502 | 32.176 | 30.14
0.03 | 0.0019132 | 22.646 | 48.358 | 47.739
0.04 | 0.0022667 | 29.39 | 64.88 | 65.92
0.05 | 0.0025437 | 35.355 | 81.21 | 83.23
0.06 | 0.0027734 | 40.812 | 97.73 | 101.02
0.07 | 0.0029546 | 45.786 | 113.28 | 118.71
0.08 | 0.0031231 | 50.19 | 128.87 | 135.73
0.09 | 0.0032737 | 54.055 | 144.85 | 152.66
0.1 | 0.0034006 | 57.44 | 160.11 | 169.86
0.11 | 0.003544 | 60.49 | 175.3 | 187.14
0.12 | 0.0036712 | 63.23 | 190.2 | 203.35
0.13 | 0.0038069 | 65.65 | 205.15 | 219.95
0.14 | 0.0039292 | 67.76 | 219.3 | 236.61
0.15 | 0.0040654 | 69.71 | 233.46 | 252.65
0.16 | 0.0041981 | 71.42 | 247.68 | 268.54
0.17 | 0.0043272 | 72.93 | 261.16 | 284.53
0.18 | 0.0044583 | 74.38 | 274.13 | 299.98
0.19 | 0.0046023 | 75.68 | 287.33 | 315.11
0.2 | 0.0047296 | 76.94 | 300.34 | 330.5
0.21 | 0.0049007 | 78.04 | 312.31 | 345.51
0.22 | 0.0050437 | 79.24 | 324.08 | 359.79
0.23 | 0.0052126 | 80.43 | 335.94 | 374.29
0.24 | 0.0053652 | 81.6 | 346.96 | 388.63
0.25 | 0.005525 | 82.91 | 357.7 | 402.64
0.26 | 0.0056886 | 84.15 | 368.22 | 415.81
0.27 | 0.005738 | 85.59 | 378.44 | 429.43
0.28 | 0.005945 | 86.97 | 387.89 | 442.64
0.29 | 0.00612 | 88.29 | 397.12 | 455.04
0.3 | 0.006331 | 89.66 | 406.28 | 467.67
0.31 | 0.006533 | 90.76 | 414.9 | 480.24
0.32 | 0.00675 | 92.08 | 422.9 | 491.99
0.33 | 0.006961 | 93.28 | 430.89 | 503.51
0.34 | 0.007181 | 94.39 | 438.61 | 514.87
0.35 | 0.007408 | 95.51 | 445.78 | 525.98
0.36 | 0.007639 | 96.59 | 452.53 | 536.84
0.37 | 0.007884 | 97.75 | 459.1 | 547.03
0.38 | 0.008102 | 98.84 | 465.48 | 556.98
0.39 | 0.008366 | 99.93 | 471.43 | 567.02
0.4 | 0.008603 | 100.86 | 477.03 | 576.4
0.41 | 0.008905 | 102.04 | 482.44 | 585.3
0.42 | 0.009146 | 103.03 | 487.73 | 594.2
0.43 | 0.009447 | 104.23 | 492.77 | 602.6
0.44 | 0.009767 | 105.29 | 497.4 | 611
0.45 | 0.01006 | 106.25 | 501.96 | 618.6
0.46 | 0.010384 | 107.38 | 506.37 | 626.1
0.47 | 0.01076 | 108.49 | 510.67 | 633.2
0.48 | 0.011143 | 109.63 | 514.73 | 640.5
0.49 | 0.011493 | 110.7 | 518.6 | 646.9
0.5 | 0.011952 | 111.82 | 522.44 | 653.2
0.51 | 0.012377 | 112.96 | 526.22 | 659
0.52 | 0.012847 | 114.08 | 529.78 | 665.3
0.53 | 0.013264 | 115.29 | 533.15 | 670.7
0.54 | 0.013773 | 116.36 | 536.59 | 675.8
0.55 | 0.014306 | 117.53 | 539.92 | 680.8
0.56 | 0.014851 | 118.72 | 543.14 | 685.6
0.57 | 0.015442 | 119.95 | 546.25 | 690.2
0.58 | 0.016 | 121.18 | 549.12 | 694.2
0.59 | 0.016634 | 122.25 | 552.14 | 698
0.6 | 0.017152 | 123.5 | 554.97 | 702
0.61 | 0.017787 | 124.78 | 557.64 | 705.7
0.62 | 0.018494 | 126.01 | 560.25 | 708.9
0.63 | 0.019224 | 127.33 | 562.87 | 711.8
0.64 | 0.019921 | 128.47 | 565.37 | 714.8
0.65 | 0.020613 | 129.78 | 567.68 | 717.2
0.66 | 0.021351 | 131 | 569.97 | 719.6
0.67 | 0.02204 | 132.28 | 572 | 722
0.68 | 0.022889 | 133.58 | 574.4 | 724
0.69 | 0.023707 | 134.82 | 575.9 | 725.8
0.7 | 0.024534 | 136.07 | 578.1 | 727.7
0.71 | 0.025317 | 137.29 | 580 | 729.1
0.72 | 0.026123 | 138.6 | 581.8 | 730.4
0.73 | 0.027069 | 139.77 | 583.7 | 731.9
0.74 | 0.027921 | 141.16 | 585.2 | 733
0.75 | 0.028753 | 142.45 | 587.2 | 734.5
0.76 | 0.029763 | 143.67 | 588.5 | 735.3
0.77 | 0.030719 | 145.06 | 590 | 736.3
0.78 | 0.031522 | 146.17 | 591.4 | 737.3
0.79 | 0.032669 | 147.55 | 592.9 | 738.1
0.8 | 0.03366 | 148.85 | 594.2 | 738.5
0.81 | 0.034854 | 150.17 | 595.6 | 739.5
0.82 | 0.035706 | 151.5 | 597 | 740.2
0.83 | 0.036902 | 152.76 | 597.9 | 740.9
0.84 | 0.038058 | 154.2 | 599.4 | 741.1
0.85 | 0.039208 | 155.44 | 600.6 | 741.7
0.86 | 0.040353 | 156.87 | 601.5 | 742
0.87 | 0.0415 | 158.15 | 602.8 | 742.7
0.88 | 0.042716 | 159.52 | 603.6 | 743.1
0.89 | 0.043648 | 160.88 | 605.1 | 743.4
0.9 | 0.045131 | 162.3 | 606.1 | 743.9
0.91 | 0.046348 | 163.7 | 607.2 | 744.1
0.92 | 0.047807 | 164.93 | 608.2 | 744.4
0.93 | 0.049026 | 166.41 | 609.1 | 744.7
0.94 | 0.05032 | 167.82 | 610.2 | 745.1
0.95 | 0.051667 | 169.24 | 611.1 | 745.2
0.96 | 0.052925 | 170.77 | 612.2 | 745.7
0.97 | 0.054443 | 171.95 | 613.4 | 746.1
0.98 | 0.055813 | 173.4 | 614.2 | 746.3
0.99 | 0.05715 | 174.9 | 615.4 | 746.6
1 | 0.05864 | 176.31 | 616.4 | 746.9