## I-V Characteristic (mA-mm)
VDS (V) | VGS = -0.300 V | VGS = 0.100 V | VGS = 0.500 V | VGS = 0.900 V
0 | 1.411e-05 | -0.5212 | -0.9906 | -5.685
0.01 | 0.0008658 | 7.766 | 15.47 | 11.978
0.02 | 0.0014952 | 15.344 | 31.617 | 29.926
0.03 | 0.001965 | 22.596 | 47.976 | 47.266
0.04 | 0.0023289 | 29.208 | 63.75 | 65.18
0.05 | 0.0026093 | 35.121 | 80.43 | 81.92
0.06 | 0.0028371 | 40.521 | 96.09 | 99.31
0.07 | 0.003046 | 45.506 | 111.56 | 116.95
0.08 | 0.003213 | 49.899 | 127.29 | 133.72
0.09 | 0.0033702 | 53.712 | 142.98 | 150.66
0.1 | 0.003506 | 57.2 | 157.95 | 167.58
0.11 | 0.0036361 | 60.19 | 172.92 | 184.48
0.12 | 0.0037779 | 62.99 | 187.98 | 200.59
0.13 | 0.0039023 | 65.42 | 202.5 | 216.81
0.14 | 0.0040421 | 67.51 | 216.57 | 233.56
0.15 | 0.0041692 | 69.38 | 230.71 | 249.3
0.16 | 0.0043003 | 71.1 | 244.68 | 264.81
0.17 | 0.0044364 | 72.66 | 257.89 | 280.66
0.18 | 0.0045776 | 74.05 | 270.75 | 296.2
0.19 | 0.0047341 | 75.42 | 284.29 | 311.19
0.2 | 0.0048723 | 76.58 | 296.53 | 326.24
0.21 | 0.0050277 | 77.76 | 308.47 | 341.18
0.22 | 0.0051863 | 78.88 | 320.54 | 355.42
0.23 | 0.0053244 | 80.11 | 332.18 | 369.87
0.24 | 0.0055062 | 81.3 | 343.04 | 384.14
0.25 | 0.0056769 | 82.54 | 353.82 | 397.85
0.26 | 0.005716 | 83.95 | 364.34 | 411.01
0.27 | 0.005888 | 85.33 | 374.31 | 424.33
0.28 | 0.00611 | 86.71 | 383.79 | 437.87
0.29 | 0.006299 | 87.97 | 393.13 | 450.19
0.3 | 0.006526 | 89.28 | 402.2 | 462.44
0.31 | 0.0067 | 90.49 | 410.58 | 475.15
0.32 | 0.006934 | 91.73 | 418.67 | 486.88
0.33 | 0.00716 | 92.94 | 426.87 | 498.43
0.34 | 0.007394 | 93.98 | 434.37 | 509.66
0.35 | 0.007605 | 95.17 | 441.37 | 520.87
0.36 | 0.007836 | 96.29 | 448.26 | 531.72
0.37 | 0.00809 | 97.36 | 454.85 | 541.99
0.38 | 0.00832 | 98.59 | 461.25 | 551.87
0.39 | 0.008574 | 99.44 | 467.05 | 561.88
0.4 | 0.008837 | 100.7 | 472.65 | 571.5
0.41 | 0.009148 | 101.7 | 478.16 | 580.2
0.42 | 0.009408 | 102.83 | 483.45 | 588.7
0.43 | 0.009699 | 103.89 | 488.29 | 597.8
0.44 | 0.01001 | 104.93 | 492.96 | 606.2
0.45 | 0.010314 | 106.05 | 497.52 | 614
0.46 | 0.010663 | 107.11 | 501.98 | 621.3
0.47 | 0.011029 | 108.22 | 506.07 | 628.5
0.48 | 0.011404 | 109.24 | 510.14 | 635.9
0.49 | 0.011762 | 110.34 | 514.04 | 642.6
0.5 | 0.012213 | 111.46 | 517.98 | 648.9
0.51 | 0.01267 | 112.64 | 521.64 | 654.9
0.52 | 0.013167 | 113.78 | 525.11 | 661.3
0.53 | 0.013615 | 114.73 | 528.61 | 666.9
0.54 | 0.014109 | 115.99 | 532.05 | 671.8
0.55 | 0.014622 | 117.14 | 535.31 | 677.2
0.56 | 0.015121 | 118.35 | 538.44 | 682.2
0.57 | 0.015774 | 119.6 | 541.52 | 686.8
0.58 | 0.016413 | 120.72 | 544.56 | 691.2
0.59 | 0.017038 | 121.96 | 547.54 | 695.2
0.6 | 0.017613 | 123.18 | 550.26 | 699.2
0.61 | 0.018303 | 124.31 | 552.93 | 702.8
0.62 | 0.018998 | 125.51 | 555.67 | 706
0.63 | 0.019706 | 126.79 | 558.27 | 709.3
0.64 | 0.020431 | 128.05 | 560.73 | 712.3
0.65 | 0.021129 | 129.31 | 563.12 | 715.2
0.66 | 0.021993 | 130.55 | 565.31 | 717.6
0.67 | 0.0226 | 131.61 | 567.62 | 720.1
0.68 | 0.023531 | 133.02 | 569.81 | 722
0.69 | 0.024324 | 134.34 | 571.5 | 724
0.7 | 0.025204 | 135.52 | 573.9 | 725.8
0.71 | 0.025981 | 136.87 | 575.4 | 727.5
0.72 | 0.026847 | 137.95 | 577.6 | 729.3
0.73 | 0.027808 | 139.28 | 579 | 730.9
0.74 | 0.028734 | 140.65 | 581 | 731.9
0.75 | 0.029699 | 141.9 | 582.3 | 733.1
0.76 | 0.030631 | 143.16 | 584 | 734.5
0.77 | 0.031578 | 144.43 | 585.4 | 735.4
0.78 | 0.032491 | 145.7 | 587 | 736.3
0.79 | 0.033612 | 147.03 | 588.5 | 736.9
0.8 | 0.034677 | 148.37 | 589.8 | 737.9
0.81 | 0.035875 | 149.52 | 591 | 738.9
0.82 | 0.036723 | 150.88 | 592.6 | 739.5
0.83 | 0.037903 | 152.22 | 593.8 | 740.2
0.84 | 0.039053 | 153.56 | 595 | 740.9
0.85 | 0.040217 | 155 | 596.2 | 741.1
0.86 | 0.041451 | 156.17 | 597.6 | 741.8
0.87 | 0.04279 | 157.65 | 598.3 | 742.3
0.88 | 0.0439 | 158.99 | 599.6 | 742.9
0.89 | 0.04501 | 160.37 | 600.7 | 743.1
0.9 | 0.046517 | 161.79 | 601.8 | 743.7
0.91 | 0.04776 | 163.11 | 602.8 | 743.9
0.92 | 0.048979 | 164.47 | 603.8 | 744.5
0.93 | 0.050399 | 165.86 | 605.1 | 744.7
0.94 | 0.051775 | 167.34 | 606 | 745.1
0.95 | 0.053276 | 168.58 | 607 | 745.3
0.96 | 0.054505 | 170.06 | 607.9 | 745.7
0.97 | 0.05614 | 171.5 | 609 | 746.1
0.98 | 0.05736 | 172.91 | 610.3 | 746.3
0.99 | 0.05886 | 174.39 | 611 | 746.9
1 | 0.06049 | 175.51 | 612.2 | 747.1