## I-V Characteristic (mA-mm)
VDS (V) | VGS = -0.300 V | VGS = 0.100 V | VGS = 0.500 V | VGS = 0.900 V
0 | 6.486e-06 | -0.50847 | -0.8262 | -5.398
0.01 | 0.0008665 | 7.732 | 15.592 | 12.173
0.02 | 0.0015041 | 15.496 | 31.884 | 29.903
0.03 | 0.0019803 | 22.64 | 48.289 | 47.61
0.04 | 0.0023471 | 29.326 | 64.47 | 65.34
0.05 | 0.0026254 | 35.287 | 80.83 | 83.03
0.06 | 0.0028671 | 40.787 | 96.67 | 99.96
0.07 | 0.0030599 | 45.783 | 112.8 | 117.75
0.08 | 0.0032325 | 50.168 | 128.15 | 134.94
0.09 | 0.0033895 | 54.036 | 143.87 | 151.9
0.1 | 0.0035312 | 57.52 | 159.15 | 168.67
0.11 | 0.0036681 | 60.61 | 174.07 | 185.57
0.12 | 0.0037905 | 63.31 | 189.3 | 202.5
0.13 | 0.0039343 | 65.74 | 203.91 | 218.61
0.14 | 0.0040571 | 67.91 | 217.95 | 234.72
0.15 | 0.0041917 | 69.78 | 232.26 | 251.25
0.16 | 0.0043405 | 71.51 | 246.37 | 267.24
0.17 | 0.004482 | 72.99 | 259.55 | 282.58
0.18 | 0.0046313 | 74.46 | 272.71 | 298.08
0.19 | 0.0047652 | 75.76 | 285.98 | 313.67
0.2 | 0.0049135 | 77.04 | 298.36 | 328.41
0.21 | 0.0050666 | 78.24 | 310.69 | 343.47
0.22 | 0.0052012 | 79.31 | 322.58 | 358.08
0.23 | 0.0053855 | 80.59 | 334.24 | 372.46
0.24 | 0.0055477 | 81.82 | 345.22 | 386.36
0.25 | 0.005665 | 83.07 | 355.89 | 400.08
0.26 | 0.005838 | 84.42 | 366.63 | 414.07
0.27 | 0.006035 | 85.81 | 376.59 | 427.06
0.28 | 0.006217 | 87.19 | 386.1 | 440.06
0.29 | 0.006413 | 88.55 | 395.53 | 453.05
0.3 | 0.006591 | 89.9 | 404.52 | 465.63
0.31 | 0.006817 | 91.02 | 413.05 | 477.68
0.32 | 0.007031 | 92.28 | 421.2 | 489.56
0.33 | 0.007256 | 93.52 | 429.29 | 501.41
0.34 | 0.007444 | 94.69 | 436.84 | 512.7
0.35 | 0.007671 | 95.84 | 443.95 | 523.68
0.36 | 0.007915 | 96.83 | 450.83 | 534.37
0.37 | 0.008137 | 97.99 | 457.53 | 544.86
0.38 | 0.008391 | 99.15 | 463.71 | 554.97
0.39 | 0.008642 | 100.18 | 469.54 | 564.42
0.4 | 0.00892 | 101.32 | 475.27 | 573.9
0.41 | 0.009172 | 102.3 | 480.8 | 583
0.42 | 0.009469 | 103.48 | 485.95 | 592.4
0.43 | 0.009781 | 104.55 | 490.87 | 600.4
0.44 | 0.010093 | 105.59 | 495.61 | 608.6
0.45 | 0.010389 | 106.67 | 500.21 | 616.6
0.46 | 0.01074 | 107.73 | 504.57 | 623.9
0.47 | 0.011095 | 108.85 | 508.72 | 631.3
0.48 | 0.011457 | 110.03 | 512.81 | 638.1
0.49 | 0.011899 | 111.06 | 516.71 | 645.1
0.5 | 0.012333 | 112.08 | 520.59 | 651.4
0.51 | 0.012776 | 113.3 | 524.17 | 657.8
0.52 | 0.013211 | 114.4 | 527.8 | 663.3
0.53 | 0.013687 | 115.55 | 531.34 | 669
0.54 | 0.014196 | 116.85 | 534.6 | 674.4
0.55 | 0.014732 | 117.85 | 537.92 | 679.2
0.56 | 0.015283 | 119.08 | 541.08 | 684.1
0.57 | 0.015874 | 120.29 | 544.17 | 688.7
0.58 | 0.016512 | 121.46 | 547.2 | 693.2
0.59 | 0.01711 | 122.71 | 550.06 | 697.2
0.6 | 0.017784 | 123.84 | 552.85 | 700.8
0.61 | 0.018438 | 125.16 | 555.58 | 704.4
0.62 | 0.0192 | 126.31 | 558.27 | 708
0.63 | 0.01984 | 127.61 | 560.75 | 711
0.64 | 0.020553 | 128.73 | 563.28 | 714
0.65 | 0.02136 | 130.05 | 565.62 | 716.8
0.66 | 0.022037 | 131.3 | 568 | 719.2
0.67 | 0.022936 | 132.54 | 569.9 | 721.5
0.68 | 0.023731 | 133.92 | 572 | 723.6
0.69 | 0.024554 | 135.02 | 574.1 | 725.5
0.7 | 0.025278 | 136.35 | 575.8 | 727.4
0.71 | 0.026254 | 137.59 | 578.2 | 728.9
0.72 | 0.027169 | 138.83 | 580 | 730.3
0.73 | 0.028052 | 140.23 | 581.8 | 731.9
0.74 | 0.02894 | 141.35 | 583.4 | 733.3
0.75 | 0.029941 | 142.69 | 585 | 734.5
0.76 | 0.030906 | 144.03 | 586.6 | 735.3
0.77 | 0.03182 | 145.3 | 588.2 | 736.3
0.78 | 0.032858 | 146.5 | 589.4 | 737.1
0.79 | 0.033982 | 147.81 | 591 | 738.2
0.8 | 0.035059 | 149.14 | 592.2 | 738.9
0.81 | 0.03603 | 150.5 | 593.8 | 739.7
0.82 | 0.037224 | 151.86 | 594.9 | 740.3
0.83 | 0.038408 | 153 | 596.2 | 741.1
0.84 | 0.039655 | 154.52 | 597.6 | 741.5
0.85 | 0.040697 | 155.76 | 598.5 | 742.3
0.86 | 0.041915 | 157.15 | 599.9 | 742.7
0.87 | 0.043172 | 158.67 | 601 | 743.1
0.88 | 0.044288 | 159.84 | 602.2 | 743.5
0.89 | 0.045688 | 161.28 | 603.2 | 743.9
0.9 | 0.047076 | 162.64 | 604.2 | 744.3
0.91 | 0.048463 | 164.07 | 605.4 | 744.7
0.92 | 0.04959 | 165.45 | 606.6 | 745.1
0.93 | 0.050945 | 166.87 | 607.5 | 745.2
0.94 | 0.052511 | 168.22 | 608.4 | 745.9
0.95 | 0.053836 | 169.7 | 609.5 | 746.1
0.96 | 0.055324 | 171.02 | 610.6 | 746.3
0.97 | 0.05684 | 172.32 | 611.6 | 746.9
0.98 | 0.05826 | 173.91 | 612.6 | 747.1
0.99 | 0.05977 | 175.34 | 613.5 | 747.5
1 | 0.06124 | 176.69 | 614.7 | 747.4