## I-V Characteristic (mA-mm)
VDS (V) | VGS = -0.300 V | VGS = 0.100 V | VGS = 0.500 V | VGS = 0.900 V
0 | -7.208e-06 | -0.52122 | -1.1652 | -5.479
0.01 | 0.0010913 | 7.907 | 15.642 | 12.616
0.02 | 0.0018941 | 15.997 | 32.044 | 30.246
0.03 | 0.0025044 | 23.393 | 48.407 | 47.846
0.04 | 0.0029791 | 30.243 | 64.71 | 65.72
0.05 | 0.0033588 | 36.502 | 81 | 83.06
0.06 | 0.0036599 | 42.289 | 97.15 | 100.76
0.07 | 0.003917 | 47.445 | 112.97 | 118.2
0.08 | 0.004149 | 52.038 | 128.69 | 135.25
0.09 | 0.0043362 | 56.198 | 144.47 | 152.4
0.1 | 0.0045425 | 59.69 | 159.73 | 169.38
0.11 | 0.0047267 | 62.97 | 174.81 | 186.17
0.12 | 0.0049163 | 65.94 | 190.2 | 202.96
0.13 | 0.0050926 | 68.49 | 204.67 | 219.47
0.14 | 0.0052676 | 70.78 | 218.92 | 235.67
0.15 | 0.0054474 | 72.85 | 233.28 | 251.72
0.16 | 0.0056285 | 74.75 | 247.16 | 267.57
0.17 | 0.005721 | 76.44 | 260.84 | 283.63
0.18 | 0.005928 | 77.85 | 273.87 | 298.66
0.19 | 0.006136 | 79.36 | 287.15 | 313.99
0.2 | 0.006339 | 80.67 | 299.82 | 329.28
0.21 | 0.006573 | 81.92 | 311.85 | 343.83
0.22 | 0.006788 | 83.18 | 324.03 | 358.45
0.23 | 0.00703 | 84.47 | 335.69 | 372.95
0.24 | 0.007258 | 85.81 | 346.69 | 386.99
0.25 | 0.007487 | 87.25 | 357.5 | 400.6
0.26 | 0.00775 | 88.69 | 368.28 | 414.23
0.27 | 0.00797 | 90.12 | 378.26 | 427.71
0.28 | 0.008243 | 91.52 | 387.91 | 440.61
0.29 | 0.008507 | 92.97 | 397.35 | 453.23
0.3 | 0.008789 | 94.33 | 406.34 | 465.73
0.31 | 0.009033 | 95.69 | 415.01 | 478.21
0.32 | 0.009333 | 96.87 | 423.15 | 489.74
0.33 | 0.009604 | 98.15 | 431.26 | 501.36
0.34 | 0.009916 | 99.48 | 438.84 | 512.82
0.35 | 0.010193 | 100.54 | 445.96 | 523.62
0.36 | 0.010539 | 101.82 | 453 | 534.42
0.37 | 0.010871 | 102.83 | 459.65 | 544.57
0.38 | 0.011129 | 104.14 | 465.97 | 554.77
0.39 | 0.011513 | 105.25 | 471.89 | 564.51
0.4 | 0.011855 | 106.35 | 477.61 | 573.9
0.41 | 0.012257 | 107.49 | 483.17 | 582.8
0.42 | 0.012606 | 108.53 | 488.47 | 591.5
0.43 | 0.012995 | 109.7 | 493.4 | 600.2
0.44 | 0.013429 | 110.82 | 498.21 | 608.4
0.45 | 0.013857 | 111.96 | 502.93 | 616.2
0.46 | 0.014345 | 113 | 507.34 | 623.5
0.47 | 0.014818 | 114.19 | 511.59 | 630.9
0.48 | 0.015379 | 115.33 | 515.76 | 638
0.49 | 0.01588 | 116.47 | 519.8 | 644.7
0.5 | 0.016503 | 117.79 | 523.67 | 651
0.51 | 0.017095 | 118.69 | 527.42 | 656.9
0.52 | 0.017766 | 120.04 | 531.05 | 662.9
0.53 | 0.01836 | 121.15 | 534.67 | 668.3
0.54 | 0.019092 | 122.5 | 538.08 | 673.8
0.55 | 0.01985 | 123.74 | 541.39 | 678.6
0.56 | 0.020562 | 124.86 | 544.63 | 683.8
0.57 | 0.02136 | 126.17 | 547.8 | 688
0.58 | 0.022268 | 127.45 | 550.87 | 692.3
0.59 | 0.023109 | 128.72 | 553.77 | 696.2
0.6 | 0.023909 | 129.93 | 556.64 | 700.1
0.61 | 0.024873 | 131.28 | 559.46 | 703.6
0.62 | 0.025777 | 132.51 | 562.21 | 707.2
0.63 | 0.026778 | 133.88 | 564.84 | 710.1
0.64 | 0.027778 | 135.25 | 567.24 | 713
0.65 | 0.028838 | 136.37 | 569.73 | 716
0.66 | 0.029847 | 137.85 | 571.9 | 718.5
0.67 | 0.030854 | 139.07 | 574.1 | 720.7
0.68 | 0.032152 | 140.39 | 576.4 | 722.8
0.69 | 0.033175 | 141.9 | 578.3 | 724.9
0.7 | 0.034329 | 143.02 | 580.5 | 726.5
0.71 | 0.035497 | 144.38 | 582.2 | 728.3
0.72 | 0.036822 | 145.7 | 584.4 | 729.7
0.73 | 0.037979 | 147.07 | 586.2 | 731.1
0.74 | 0.039279 | 148.37 | 587.8 | 732.4
0.75 | 0.040528 | 149.76 | 589.4 | 733.5
0.76 | 0.041872 | 151.04 | 591 | 734.9
0.77 | 0.043255 | 152.38 | 592.6 | 735.6
0.78 | 0.044454 | 153.73 | 594.2 | 736.7
0.79 | 0.046052 | 154.96 | 595.6 | 737.7
0.8 | 0.047506 | 156.39 | 597 | 738.6
0.81 | 0.049067 | 157.83 | 598.2 | 739.3
0.82 | 0.050426 | 159.19 | 599.4 | 739.9
0.83 | 0.05206 | 160.7 | 601 | 740.9
0.84 | 0.053664 | 161.91 | 602.2 | 741.2
0.85 | 0.055104 | 163.38 | 603.4 | 741.9
0.86 | 0.056827 | 164.81 | 604.6 | 742.5
0.87 | 0.05854 | 166.23 | 605.6 | 743.1
0.88 | 0.06043 | 167.64 | 607 | 743.3
0.89 | 0.06177 | 169.04 | 607.9 | 744.1
0.9 | 0.06361 | 170.52 | 609.1 | 744.3
0.91 | 0.06524 | 171.98 | 610.3 | 744.7
0.92 | 0.06734 | 173.53 | 611.5 | 745
0.93 | 0.06914 | 174.75 | 612.3 | 745.2
0.94 | 0.07074 | 176.29 | 613.5 | 745.9
0.95 | 0.07291 | 177.8 | 614.3 | 746.1
0.96 | 0.07429 | 179.22 | 615.5 | 746.6
0.97 | 0.07661 | 180.82 | 616.6 | 746.7
0.98 | 0.0784 | 182.14 | 617.4 | 747.3
0.99 | 0.08065 | 183.7 | 618.3 | 747.5
1 | 0.08296 | 185.19 | 619.4 | 747.5