## I-V Characteristic (mA-mm)
VDS (V) | VGS = -0.300 V | VGS = 0.100 V | VGS = 0.500 V | VGS = 0.900 V
0 | -3.7411e-06 | -0.50885 | -1.1515 | -5.506
0.01 | 0.0010742 | 7.864 | 15.633 | 12.759
0.02 | 0.0018647 | 16.029 | 32.236 | 30.44
0.03 | 0.0024695 | 23.389 | 48.613 | 48.204
0.04 | 0.0029305 | 30.203 | 65.02 | 66.2
0.05 | 0.0032991 | 36.452 | 81.51 | 83.78
0.06 | 0.0035996 | 42.205 | 97.27 | 100.92
0.07 | 0.0038455 | 47.384 | 113.4 | 118.45
0.08 | 0.0040807 | 51.927 | 129.5 | 136.29
0.09 | 0.0042787 | 56.105 | 145.02 | 152.82
0.1 | 0.0044783 | 59.6 | 160.04 | 169.82
0.11 | 0.0046534 | 62.88 | 175.57 | 187.18
0.12 | 0.0048351 | 65.88 | 191.04 | 203.76
0.13 | 0.0050201 | 68.45 | 205.31 | 219.95
0.14 | 0.005181 | 70.65 | 219.71 | 236.68
0.15 | 0.0053665 | 72.77 | 234.34 | 252.97
0.16 | 0.0055472 | 74.66 | 247.93 | 268.43
0.17 | 0.005697 | 76.26 | 261.53 | 284.49
0.18 | 0.005878 | 77.72 | 275.05 | 300.19
0.19 | 0.006097 | 79.29 | 288.26 | 315.41
0.2 | 0.006318 | 80.53 | 300.66 | 330.23
0.21 | 0.00653 | 81.7 | 313.01 | 345.23
0.22 | 0.006712 | 83.14 | 325.27 | 360.17
0.23 | 0.006944 | 84.26 | 336.81 | 374.11
0.24 | 0.007184 | 85.71 | 347.77 | 388.36
0.25 | 0.007402 | 87.09 | 358.98 | 402.48
0.26 | 0.007646 | 88.5 | 369.63 | 415.74
0.27 | 0.007874 | 90.08 | 379.55 | 429
0.28 | 0.008138 | 91.44 | 389.18 | 442.28
0.29 | 0.008363 | 92.86 | 398.85 | 455.05
0.3 | 0.008638 | 94.21 | 407.67 | 467.21
0.31 | 0.008899 | 95.51 | 416.36 | 479.79
0.32 | 0.009197 | 96.79 | 424.61 | 491.69
0.33 | 0.009453 | 98.11 | 432.8 | 503.29
0.34 | 0.009753 | 99.27 | 440.44 | 514.31
0.35 | 0.010051 | 100.47 | 447.47 | 525.31
0.36 | 0.010344 | 101.72 | 454.51 | 536.54
0.37 | 0.010677 | 102.74 | 461.31 | 546.7
0.38 | 0.010999 | 104.05 | 467.69 | 556.44
0.39 | 0.011331 | 105.08 | 473.48 | 566.27
0.4 | 0.01166 | 106.22 | 479.34 | 575.5
0.41 | 0.012064 | 107.49 | 484.99 | 584.6
0.42 | 0.012442 | 108.45 | 490.3 | 593.4
0.43 | 0.012861 | 109.67 | 495.2 | 602.2
0.44 | 0.013211 | 110.78 | 500.08 | 610.2
0.45 | 0.013627 | 111.95 | 504.81 | 617.9
0.46 | 0.014053 | 113.12 | 509.34 | 625.7
0.47 | 0.014519 | 114.24 | 513.57 | 632.9
0.48 | 0.015082 | 115.41 | 517.68 | 640.1
0.49 | 0.015564 | 116.57 | 521.83 | 646.2
0.5 | 0.01616 | 117.83 | 525.81 | 652.5
0.51 | 0.016683 | 118.83 | 529.57 | 658.7
0.52 | 0.017396 | 120.12 | 533.17 | 664.7
0.53 | 0.018047 | 121.36 | 536.83 | 670.1
0.54 | 0.018784 | 122.52 | 540.35 | 675.2
0.55 | 0.019459 | 124.01 | 543.67 | 680.4
0.56 | 0.0202 | 124.94 | 546.89 | 685.2
0.57 | 0.021024 | 126.33 | 550.1 | 690
0.58 | 0.0218 | 127.63 | 553.28 | 693.7
0.59 | 0.022633 | 128.93 | 556.19 | 698
0.6 | 0.023626 | 130.13 | 559.07 | 701.8
0.61 | 0.024507 | 131.42 | 561.91 | 705.2
0.62 | 0.0253 | 132.82 | 564.7 | 708.7
0.63 | 0.026362 | 134.12 | 567.34 | 711.7
0.64 | 0.02729 | 135.47 | 569.76 | 714.6
0.65 | 0.028245 | 136.69 | 572.3 | 717.2
0.66 | 0.029243 | 138.01 | 574.4 | 719.6
0.67 | 0.030242 | 139.43 | 576.6 | 721.8
0.68 | 0.031501 | 140.74 | 578.9 | 724
0.69 | 0.032424 | 142.17 | 581.2 | 725.8
0.7 | 0.033625 | 143.3 | 583 | 727.7
0.71 | 0.034901 | 144.71 | 585 | 729.4
0.72 | 0.036146 | 146.06 | 586.9 | 730.7
0.73 | 0.037266 | 147.45 | 588.6 | 732.1
0.74 | 0.038544 | 148.85 | 590.4 | 733.5
0.75 | 0.039903 | 150.06 | 591.8 | 734.9
0.76 | 0.040969 | 151.48 | 593.8 | 735.5
0.77 | 0.04247 | 152.83 | 595.2 | 736.7
0.78 | 0.043807 | 154.28 | 596.8 | 737.5
0.79 | 0.045174 | 155.56 | 598.2 | 738.6
0.8 | 0.046506 | 156.95 | 599.4 | 739.3
0.81 | 0.048117 | 158.33 | 601 | 739.9
0.82 | 0.049593 | 159.7 | 602.2 | 740.9
0.83 | 0.051075 | 161.14 | 603.5 | 741.3
0.84 | 0.052587 | 162.48 | 604.7 | 741.9
0.85 | 0.054203 | 163.95 | 606 | 742.3
0.86 | 0.055813 | 165.41 | 607.1 | 743
0.87 | 0.05724 | 166.82 | 608.5 | 743.5
0.88 | 0.05908 | 168.33 | 609.6 | 744.1
0.89 | 0.06057 | 169.7 | 610.6 | 744.1
0.9 | 0.06239 | 171.16 | 611.8 | 744.7
0.91 | 0.06419 | 172.62 | 612.7 | 745.1
0.92 | 0.06588 | 174.13 | 613.8 | 745.2
0.93 | 0.06759 | 175.53 | 615 | 745.8
0.94 | 0.06949 | 176.96 | 616.1 | 746.1
0.95 | 0.07111 | 178.52 | 617.1 | 746.3
0.96 | 0.07303 | 180.04 | 618.2 | 746.9
0.97 | 0.07521 | 181.46 | 619.3 | 747.1
0.98 | 0.07697 | 182.84 | 620.3 | 747.5
0.99 | 0.07904 | 184.46 | 621.4 | 747.5
1 | 0.08126 | 185.99 | 622.3 | 747.6