## I-V Characteristic (mA-mm)
VDS (V) | VGS = -0.300 V | VGS = 0.100 V | VGS = 0.500 V | VGS = 0.900 V
0 | -1.2039e-05 | -0.51378 | -1.1606 | -5.366
0.01 | 0.0011556 | 8.025 | 15.637 | 12.618
0.02 | 0.0020114 | 16.121 | 32.071 | 30.304
0.03 | 0.0026639 | 23.495 | 48.399 | 47.96
0.04 | 0.0031661 | 30.444 | 64.78 | 65.65
0.05 | 0.003566 | 36.783 | 81.05 | 83.34
0.06 | 0.0038869 | 42.518 | 97 | 100.66
0.07 | 0.0041785 | 47.766 | 113.08 | 118.09
0.08 | 0.0044108 | 52.418 | 128.89 | 135.39
0.09 | 0.0046328 | 56.609 | 144.43 | 152.54
0.1 | 0.0048532 | 60.14 | 159.68 | 169.24
0.11 | 0.0050528 | 63.54 | 175.01 | 186.18
0.12 | 0.0052477 | 66.48 | 190.3 | 203.19
0.13 | 0.0054306 | 69.1 | 204.74 | 219.37
0.14 | 0.0056241 | 71.37 | 219.04 | 235.52
0.15 | 0.005726 | 73.53 | 233.48 | 251.88
0.16 | 0.005947 | 75.4 | 247.2 | 267.6
0.17 | 0.006139 | 77.08 | 260.99 | 283.52
0.18 | 0.006368 | 78.67 | 274.15 | 298.77
0.19 | 0.006598 | 80.09 | 287.33 | 314.25
0.2 | 0.006793 | 81.43 | 299.98 | 329.23
0.21 | 0.007057 | 82.71 | 312.16 | 343.88
0.22 | 0.007293 | 84.02 | 324.29 | 358.69
0.23 | 0.007552 | 85.23 | 336.01 | 372.98
0.24 | 0.00777 | 86.61 | 347.03 | 386.86
0.25 | 0.008044 | 88.02 | 358.05 | 400.8
0.26 | 0.008307 | 89.54 | 368.67 | 414.56
0.27 | 0.008589 | 91.06 | 378.72 | 427.67
0.28 | 0.008844 | 92.34 | 388.41 | 440.73
0.29 | 0.009119 | 93.9 | 397.9 | 453.53
0.3 | 0.009414 | 95.33 | 406.82 | 465.83
0.31 | 0.009683 | 96.55 | 415.6 | 478.21
0.32 | 0.010004 | 97.93 | 423.87 | 490.03
0.33 | 0.010308 | 99.17 | 431.93 | 501.71
0.34 | 0.010654 | 100.44 | 439.55 | 512.93
0.35 | 0.010945 | 101.62 | 446.72 | 523.75
0.36 | 0.0113 | 102.78 | 453.79 | 534.8
0.37 | 0.011648 | 103.94 | 460.48 | 545.05
0.38 | 0.01199 | 105.14 | 466.79 | 555.06
0.39 | 0.012387 | 106.25 | 472.79 | 564.66
0.4 | 0.012773 | 107.49 | 478.55 | 574.4
0.41 | 0.013148 | 108.61 | 484.15 | 583.4
0.42 | 0.013526 | 109.66 | 489.42 | 592.2
0.43 | 0.013991 | 110.8 | 494.44 | 600.4
0.44 | 0.01446 | 112 | 499.27 | 608.6
0.45 | 0.014972 | 113.16 | 503.93 | 616.6
0.46 | 0.01541 | 114.4 | 508.49 | 624.2
0.47 | 0.015941 | 115.36 | 512.79 | 631.9
0.48 | 0.0165 | 116.61 | 516.93 | 638.5
0.49 | 0.017065 | 117.89 | 521.04 | 645.3
0.5 | 0.017686 | 118.99 | 524.97 | 651.7
0.51 | 0.018401 | 120.25 | 528.78 | 657.8
0.52 | 0.019056 | 121.38 | 532.41 | 663.5
0.53 | 0.01972 | 122.66 | 536.04 | 669.1
0.54 | 0.020513 | 123.83 | 539.53 | 674.4
0.55 | 0.021351 | 125.24 | 542.9 | 679.5
0.56 | 0.022184 | 126.33 | 546.17 | 684.3
0.57 | 0.022968 | 127.71 | 549.31 | 689
0.58 | 0.023967 | 128.97 | 552.48 | 693.2
0.59 | 0.024877 | 130.25 | 555.39 | 697.2
0.6 | 0.025701 | 131.63 | 558.32 | 701.2
0.61 | 0.026751 | 132.79 | 561.14 | 704.8
0.62 | 0.027823 | 134.17 | 563.94 | 708.1
0.63 | 0.028915 | 135.52 | 566.62 | 711.2
0.64 | 0.029894 | 136.83 | 569.05 | 714
0.65 | 0.03103 | 138.32 | 571.6 | 716.9
0.66 | 0.032202 | 139.49 | 573.8 | 719.2
0.67 | 0.033415 | 140.95 | 575.8 | 721.7
0.68 | 0.034608 | 142.29 | 578.2 | 724
0.69 | 0.035817 | 143.62 | 580.4 | 725.8
0.7 | 0.03713 | 144.92 | 582.4 | 727.7
0.71 | 0.038085 | 146.29 | 584.2 | 729.2
0.72 | 0.039707 | 147.64 | 586.2 | 731.1
0.73 | 0.041153 | 149.01 | 588 | 732.3
0.74 | 0.042605 | 150.34 | 589.8 | 733.5
0.75 | 0.04378 | 151.54 | 591.4 | 734.9
0.76 | 0.045304 | 153.08 | 593 | 736.1
0.77 | 0.046766 | 154.4 | 594.6 | 737.1
0.78 | 0.04825 | 155.77 | 596.2 | 737.9
0.79 | 0.049847 | 157.25 | 597.6 | 739.3
0.8 | 0.051495 | 158.47 | 598.8 | 739.9
0.81 | 0.05325 | 159.93 | 600.2 | 740.9
0.82 | 0.054546 | 161.38 | 601.9 | 741.2
0.83 | 0.056556 | 162.74 | 603.1 | 742.1
0.84 | 0.05822 | 164.2 | 604.2 | 742.7
0.85 | 0.05989 | 165.57 | 605.5 | 743.4
0.86 | 0.06156 | 167.02 | 606.7 | 743.9
0.87 | 0.06353 | 168.49 | 607.9 | 744.3
0.88 | 0.06524 | 169.96 | 609 | 744.7
0.89 | 0.06722 | 171.29 | 610 | 745.1
0.9 | 0.06894 | 172.86 | 611.1 | 745.7
0.91 | 0.07122 | 174.31 | 612.4 | 746.3
0.92 | 0.07313 | 175.75 | 613.4 | 746.3
0.93 | 0.07498 | 177.36 | 614.3 | 746.9
0.94 | 0.07722 | 178.64 | 615.5 | 747.1
0.95 | 0.07876 | 180.24 | 616.7 | 747.5
0.96 | 0.0813 | 181.74 | 617.5 | 747.9
0.97 | 0.08338 | 183.22 | 618.6 | 748.2
0.98 | 0.08584 | 184.83 | 619.8 | 748.4
0.99 | 0.08799 | 186.22 | 620.7 | 748.7
1 | 0.09003 | 187.71 | 621.9 | 749.1