## I-V Characteristic (mA-mm)
VDS (V) | VGS = -0.300 V | VGS = 0.100 V | VGS = 0.500 V | VGS = 0.900 V
0 | -1.5578e-05 | -0.5139 | -1.0191 | -5.205
0.01 | 0.0011646 | 8.044 | 15.884 | 12.929
0.02 | 0.0020378 | 16.097 | 32.292 | 30.839
0.03 | 0.0026993 | 23.774 | 49.319 | 49.073
0.04 | 0.0032076 | 30.713 | 65.74 | 66.84
0.05 | 0.0036196 | 37.029 | 82.12 | 84.52
0.06 | 0.0039612 | 42.888 | 98.59 | 102.52
0.07 | 0.0042464 | 48.232 | 114.88 | 120.35
0.08 | 0.0044852 | 52.869 | 130.48 | 137.21
0.09 | 0.0047151 | 57.1 | 146.31 | 154.44
0.1 | 0.0049341 | 60.77 | 162.35 | 172.44
0.11 | 0.0051218 | 64.21 | 177.36 | 189.13
0.12 | 0.0053293 | 67.17 | 192.44 | 205.65
0.13 | 0.0055214 | 69.78 | 207.65 | 222.78
0.14 | 0.005686 | 72.06 | 222.36 | 239.23
0.15 | 0.005888 | 74.36 | 236.33 | 255.33
0.16 | 0.006102 | 76.1 | 250.57 | 271.57
0.17 | 0.006325 | 77.81 | 264.56 | 287.64
0.18 | 0.006549 | 79.38 | 277.68 | 303
0.19 | 0.00675 | 80.85 | 290.97 | 318.44
0.2 | 0.006992 | 82.16 | 303.97 | 333.93
0.21 | 0.007237 | 83.43 | 316.16 | 348.91
0.22 | 0.007485 | 84.8 | 328 | 363.24
0.23 | 0.007712 | 86.11 | 340 | 377.96
0.24 | 0.007965 | 87.41 | 351.61 | 392.62
0.25 | 0.008224 | 88.78 | 362.08 | 406.02
0.26 | 0.008448 | 90.28 | 372.78 | 419.47
0.27 | 0.008742 | 91.82 | 383.23 | 433.48
0.28 | 0.009018 | 93.3 | 392.88 | 446.16
0.29 | 0.009323 | 94.92 | 402.03 | 458.98
0.3 | 0.00958 | 96.09 | 411.43 | 471.69
0.31 | 0.009898 | 97.59 | 420.19 | 484.03
0.32 | 0.010198 | 98.83 | 428.23 | 495.72
0.33 | 0.010524 | 100.18 | 436.32 | 507.5
0.34 | 0.010854 | 101.31 | 444.12 | 519.11
0.35 | 0.011178 | 102.56 | 451.5 | 530.05
0.36 | 0.01155 | 103.83 | 458.32 | 540.52
0.37 | 0.011846 | 105.08 | 464.88 | 550.85
0.38 | 0.012258 | 106.14 | 471.43 | 561.43
0.39 | 0.012595 | 107.35 | 477.57 | 570.9
0.4 | 0.013036 | 108.49 | 483.27 | 580.5
0.41 | 0.013369 | 109.7 | 488.7 | 589.2
0.42 | 0.013823 | 110.84 | 494.17 | 598.2
0.43 | 0.014262 | 112.06 | 499.37 | 606.6
0.44 | 0.014732 | 113.09 | 504.2 | 615
0.45 | 0.015247 | 114.37 | 508.81 | 622.9
0.46 | 0.015752 | 115.47 | 513.46 | 630.1
0.47 | 0.016276 | 116.67 | 517.92 | 637.3
0.48 | 0.016789 | 117.99 | 522.11 | 644.5
0.49 | 0.017464 | 119.03 | 526.14 | 651
0.5 | 0.018139 | 120.36 | 530.23 | 657.1
0.51 | 0.018821 | 121.52 | 534.2 | 663.3
0.52 | 0.019425 | 122.78 | 537.8 | 669.4
0.53 | 0.020199 | 124.02 | 541.43 | 674.6
0.54 | 0.021005 | 125.3 | 544.95 | 679.8
0.55 | 0.021795 | 126.53 | 548.46 | 685
0.56 | 0.02267 | 127.81 | 551.89 | 689.8
0.57 | 0.023546 | 129.25 | 554.91 | 694
0.58 | 0.024478 | 130.37 | 558.11 | 698
0.59 | 0.025323 | 131.83 | 561.2 | 702.3
0.6 | 0.026374 | 133.08 | 564.22 | 706
0.61 | 0.027383 | 134.48 | 566.93 | 709.6
0.62 | 0.028505 | 135.93 | 569.73 | 712.8
0.63 | 0.029577 | 137.07 | 572.3 | 715.7
0.64 | 0.030623 | 138.55 | 574.6 | 718.8
0.65 | 0.031844 | 139.92 | 577.1 | 721.4
0.66 | 0.032873 | 141.26 | 579.8 | 723.6
0.67 | 0.034193 | 142.7 | 581.8 | 725.8
0.68 | 0.03539 | 143.99 | 584.2 | 727.9
0.69 | 0.036821 | 145.42 | 586.2 | 729.9
0.7 | 0.037884 | 146.81 | 588.2 | 731.5
0.71 | 0.039319 | 148.13 | 590.4 | 733.3
0.72 | 0.040743 | 149.41 | 592.4 | 734.7
0.73 | 0.042126 | 150.92 | 593.8 | 736.1
0.74 | 0.043564 | 152.3 | 595.8 | 737.5
0.75 | 0.044984 | 153.63 | 597.6 | 738.6
0.76 | 0.046468 | 155.16 | 598.8 | 739.7
0.77 | 0.047674 | 156.31 | 600.6 | 740.7
0.78 | 0.049627 | 157.87 | 602.1 | 741.5
0.79 | 0.051153 | 159.29 | 603.7 | 742
0.8 | 0.052775 | 160.72 | 605.1 | 743.1
0.81 | 0.05442 | 162.15 | 606.5 | 744.1
0.82 | 0.056014 | 163.46 | 607.8 | 744.3
0.83 | 0.05756 | 164.95 | 609 | 745
0.84 | 0.05927 | 166.52 | 610.4 | 745.5
0.85 | 0.06144 | 167.83 | 611.5 | 746.3
0.86 | 0.06319 | 169.18 | 612.8 | 746.7
0.87 | 0.06472 | 170.79 | 613.8 | 747.1
0.88 | 0.06675 | 172.2 | 615 | 747.5
0.89 | 0.06872 | 173.73 | 616.3 | 747.9
0.9 | 0.07056 | 175.33 | 617.4 | 748.5
0.91 | 0.07269 | 176.6 | 618.4 | 748.9
0.92 | 0.07485 | 178.26 | 619.4 | 749.1
0.93 | 0.07677 | 179.74 | 620.4 | 749.5
0.94 | 0.07878 | 181.36 | 621.5 | 750
0.95 | 0.08088 | 182.86 | 622.6 | 750.3
0.96 | 0.0829 | 184.27 | 623.6 | 750.3
0.97 | 0.08546 | 185.85 | 624.5 | 750.8
0.98 | 0.0872 | 187.41 | 625.9 | 751.1
0.99 | 0.08973 | 188.98 | 626.6 | 751.2
1 | 0.09221 | 190.42 | 627.6 | 751.5