## I-V Characteristic (mA-mm)
VDS (V) | VGS = -0.300 V | VGS = 0.100 V | VGS = 0.500 V | VGS = 0.900 V
0 | -3.3684e-05 | -0.52281 | -1.0503 | -5.031
0.01 | 0.0012743 | 8.184 | 15.781 | 12.977
0.02 | 0.0022504 | 16.391 | 32.46 | 30.869
0.03 | 0.0029836 | 23.933 | 49.159 | 48.859
0.04 | 0.0035516 | 31.107 | 65.47 | 66.74
0.05 | 0.0040028 | 37.516 | 82.01 | 84.26
0.06 | 0.0043806 | 43.342 | 98.66 | 102.38
0.07 | 0.0046999 | 48.818 | 114.78 | 120.33
0.08 | 0.0049871 | 53.593 | 130.3 | 137.15
0.09 | 0.0052326 | 57.8 | 146.41 | 154.41
0.1 | 0.0054744 | 61.53 | 162.08 | 172
0.11 | 0.0056998 | 64.92 | 176.95 | 188.73
0.12 | 0.005854 | 68.03 | 192.53 | 205.55
0.13 | 0.006086 | 70.67 | 207.57 | 222.34
0.14 | 0.006316 | 73.01 | 221.81 | 238.95
0.15 | 0.006544 | 75.16 | 236.2 | 254.9
0.16 | 0.006749 | 77.12 | 250.41 | 271.05
0.17 | 0.007016 | 78.89 | 264.2 | 287.2
0.18 | 0.007262 | 80.32 | 277.24 | 302.44
0.19 | 0.007523 | 81.92 | 290.71 | 317.73
0.2 | 0.007769 | 83.22 | 303.67 | 333.23
0.21 | 0.00803 | 84.54 | 315.83 | 348.38
0.22 | 0.008311 | 85.81 | 327.88 | 362.46
0.23 | 0.008571 | 87.23 | 339.89 | 377.22
0.24 | 0.008866 | 88.53 | 350.96 | 391.59
0.25 | 0.009163 | 90.01 | 361.61 | 405.07
0.26 | 0.009475 | 91.52 | 372.64 | 418.85
0.27 | 0.009754 | 92.9 | 382.85 | 432.42
0.28 | 0.01009 | 94.43 | 392.24 | 445.43
0.29 | 0.010425 | 95.91 | 401.87 | 457.86
0.3 | 0.010763 | 97.33 | 410.99 | 470.41
0.31 | 0.011073 | 98.83 | 419.55 | 483.11
0.32 | 0.011417 | 99.95 | 427.76 | 494.61
0.33 | 0.011784 | 101.34 | 436.01 | 506.11
0.34 | 0.012121 | 102.62 | 443.67 | 517.62
0.35 | 0.012494 | 103.83 | 450.8 | 528.87
0.36 | 0.012916 | 105.03 | 457.72 | 539.39
0.37 | 0.013308 | 106.19 | 464.57 | 549.52
0.38 | 0.013678 | 107.45 | 470.97 | 559.72
0.39 | 0.014151 | 108.61 | 476.93 | 569.63
0.4 | 0.014576 | 109.77 | 482.67 | 578.4
0.41 | 0.015063 | 110.88 | 488.35 | 588
0.42 | 0.015465 | 112.1 | 493.74 | 597
0.43 | 0.015958 | 113.34 | 498.76 | 605.1
0.44 | 0.016451 | 114.45 | 503.64 | 613.1
0.45 | 0.01697 | 115.77 | 508.43 | 621.1
0.46 | 0.017574 | 116.75 | 513.08 | 628.7
0.47 | 0.01815 | 118.11 | 517.47 | 635.9
0.48 | 0.018836 | 119.23 | 521.67 | 642.5
0.49 | 0.019416 | 120.53 | 525.87 | 649.1
0.5 | 0.020162 | 121.74 | 529.94 | 655.8
0.51 | 0.020903 | 122.94 | 533.81 | 661.7
0.52 | 0.021743 | 124.31 | 537.55 | 667.6
0.53 | 0.022619 | 125.51 | 541.23 | 672.9
0.54 | 0.023473 | 126.85 | 544.79 | 678.2
0.55 | 0.024387 | 128.05 | 548.3 | 683.4
0.56 | 0.025276 | 129.46 | 551.65 | 687.7
0.57 | 0.026342 | 130.71 | 554.79 | 692
0.58 | 0.027369 | 132.12 | 558.06 | 696.4
0.59 | 0.028482 | 133.49 | 561.02 | 700.5
0.6 | 0.029385 | 134.7 | 563.99 | 704.3
0.61 | 0.030707 | 136.18 | 566.78 | 707.6
0.62 | 0.031867 | 137.58 | 569.65 | 711.2
0.63 | 0.033027 | 138.95 | 572.3 | 714.4
0.64 | 0.034321 | 140.48 | 574.8 | 717
0.65 | 0.035568 | 141.7 | 577 | 719.6
0.66 | 0.036903 | 143.18 | 579.4 | 722
0.67 | 0.038148 | 144.53 | 581.8 | 724.3
0.68 | 0.039635 | 145.93 | 584.2 | 726.5
0.69 | 0.041065 | 147.33 | 586.2 | 728.3
0.7 | 0.042563 | 148.73 | 588.2 | 730.1
0.71 | 0.043953 | 150.09 | 590.4 | 731.5
0.72 | 0.045599 | 151.56 | 592.4 | 733.1
0.73 | 0.047212 | 152.92 | 594 | 734.7
0.74 | 0.048623 | 154.26 | 595.8 | 736.3
0.75 | 0.050224 | 155.78 | 597.6 | 737.3
0.76 | 0.052107 | 157.13 | 599.2 | 738.3
0.77 | 0.053748 | 158.58 | 600.7 | 739.5
0.78 | 0.055305 | 160.07 | 602.2 | 740.2
0.79 | 0.05711 | 161.32 | 603.8 | 741.1
0.8 | 0.05879 | 162.87 | 605.1 | 741.9
0.81 | 0.06086 | 164.27 | 606.7 | 742.7
0.82 | 0.06265 | 165.7 | 607.8 | 743.4
0.83 | 0.06465 | 167.15 | 609.2 | 744.1
0.84 | 0.06684 | 168.55 | 610.4 | 744.3
0.85 | 0.0685 | 170.04 | 611.8 | 745
0.86 | 0.07074 | 171.61 | 613 | 745.9
0.87 | 0.07259 | 173.04 | 613.9 | 746.1
0.88 | 0.07469 | 174.35 | 615.4 | 746.7
0.89 | 0.07736 | 175.99 | 616.3 | 747.3
0.9 | 0.07916 | 177.48 | 617.4 | 747.5
0.91 | 0.08156 | 179 | 618.6 | 747.6
0.92 | 0.08382 | 180.58 | 619.7 | 748.3
0.93 | 0.08593 | 181.9 | 620.6 | 748.4
0.94 | 0.08858 | 183.55 | 621.8 | 749
0.95 | 0.09099 | 185.05 | 623.1 | 749.1
0.96 | 0.09348 | 186.53 | 623.9 | 749.5
0.97 | 0.0961 | 188.33 | 624.9 | 749.9
0.98 | 0.09839 | 189.72 | 626.1 | 750.4
0.99 | 0.1008 | 191.28 | 626.9 | 750.6
1 | 0.10303 | 192.8 | 628.1 | 750.8