## I-V Characteristic (mA-mm)
VDS (V) | VGS = -0.300 V | VGS = 0.100 V | VGS = 0.500 V | VGS = 0.900 V
0 | -3.4355e-05 | -0.6232 | -0.8644 | -5.187
0.01 | 0.0013084 | 8.228 | 15.903 | 12.913
0.02 | 0.0023055 | 16.438 | 32.526 | 31.098
0.03 | 0.0030577 | 24.095 | 49.232 | 49.121
0.04 | 0.003648 | 31.206 | 65.78 | 67.12
0.05 | 0.0041046 | 37.768 | 82.38 | 85.11
0.06 | 0.0044815 | 43.715 | 98.91 | 102.42
0.07 | 0.0048082 | 49.091 | 114.97 | 120.31
0.08 | 0.0050809 | 53.875 | 130.88 | 137.91
0.09 | 0.0053529 | 58.08 | 146.88 | 155.21
0.1 | 0.0055977 | 61.91 | 162.39 | 172.3
0.11 | 0.005765 | 65.35 | 177.91 | 189.68
0.12 | 0.005979 | 68.43 | 193.25 | 206.41
0.13 | 0.006228 | 71.17 | 208.09 | 222.89
0.14 | 0.006461 | 73.54 | 222.5 | 239.81
0.15 | 0.006717 | 75.78 | 236.9 | 256.22
0.16 | 0.006928 | 77.72 | 251.43 | 272.03
0.17 | 0.007191 | 79.32 | 264.9 | 287.88
0.18 | 0.007449 | 80.99 | 278.24 | 303.58
0.19 | 0.007696 | 82.52 | 291.69 | 319.36
0.2 | 0.007945 | 83.85 | 304.45 | 334.12
0.21 | 0.008236 | 85.18 | 316.78 | 349.18
0.22 | 0.008497 | 86.45 | 328.9 | 364.03
0.23 | 0.008753 | 87.86 | 340.88 | 378.5
0.24 | 0.009072 | 89.21 | 351.98 | 392.63
0.25 | 0.009371 | 90.66 | 363.04 | 406.7
0.26 | 0.009707 | 92.14 | 373.7 | 420.24
0.27 | 0.009979 | 93.68 | 383.82 | 433.53
0.28 | 0.010287 | 95.19 | 393.5 | 446.95
0.29 | 0.010611 | 96.63 | 403.03 | 459.72
0.3 | 0.010937 | 98.11 | 412.25 | 471.92
0.31 | 0.011289 | 99.32 | 420.76 | 484.31
0.32 | 0.011662 | 100.74 | 429.09 | 496.18
0.33 | 0.012043 | 102.14 | 437.33 | 508.15
0.34 | 0.012371 | 103.42 | 444.91 | 519.15
0.35 | 0.012779 | 104.69 | 452.09 | 530.11
0.36 | 0.013168 | 105.81 | 459.14 | 541.04
0.37 | 0.013632 | 107.17 | 465.93 | 551.43
0.38 | 0.014014 | 108.29 | 472.32 | 561.37
0.39 | 0.014446 | 109.5 | 478.29 | 570.9
0.4 | 0.014889 | 110.6 | 484.15 | 580.8
0.41 | 0.015343 | 111.8 | 489.82 | 589.8
0.42 | 0.015775 | 112.96 | 495.2 | 598.2
0.43 | 0.016279 | 114.26 | 500.28 | 606.6
0.44 | 0.016822 | 115.39 | 505.23 | 614.8
0.45 | 0.017329 | 116.53 | 510.14 | 622.8
0.46 | 0.017977 | 117.87 | 514.66 | 630.2
0.47 | 0.018566 | 118.99 | 519.11 | 637.3
0.48 | 0.019285 | 120.24 | 523.43 | 644.4
0.49 | 0.019906 | 121.52 | 527.61 | 651
0.5 | 0.020661 | 122.68 | 531.69 | 657.3
0.51 | 0.021421 | 123.95 | 535.56 | 663.3
0.52 | 0.022231 | 125.35 | 539.39 | 669.1
0.53 | 0.023133 | 126.53 | 543.1 | 674.6
0.54 | 0.024015 | 127.97 | 546.74 | 679.8
0.55 | 0.024984 | 129.14 | 550.18 | 684.6
0.56 | 0.025892 | 130.55 | 553.56 | 689.2
0.57 | 0.026998 | 131.84 | 556.88 | 693.7
0.58 | 0.027922 | 133.26 | 560.02 | 698
0.59 | 0.029187 | 134.56 | 563.06 | 702.1
0.6 | 0.03023 | 135.91 | 566.07 | 705.7
0.61 | 0.031417 | 137.36 | 568.95 | 709.3
0.62 | 0.032619 | 138.72 | 571.6 | 712.4
0.63 | 0.033705 | 140.24 | 574.4 | 715.7
0.64 | 0.035273 | 141.48 | 576.6 | 718.3
0.65 | 0.036552 | 142.92 | 579.1 | 720.9
0.66 | 0.038014 | 144.38 | 581.6 | 723.3
0.67 | 0.039021 | 145.76 | 584.4 | 725.5
0.68 | 0.040594 | 147.33 | 586.2 | 727.5
0.69 | 0.042234 | 148.57 | 588.5 | 729.7
0.7 | 0.043683 | 150.01 | 590.4 | 731.4
0.71 | 0.045035 | 151.5 | 592.6 | 733.1
0.72 | 0.046689 | 152.9 | 594.2 | 734.9
0.73 | 0.048295 | 154.25 | 596.2 | 735.6
0.74 | 0.04973 | 155.66 | 597.8 | 737
0.75 | 0.051589 | 157.01 | 599.5 | 738.3
0.76 | 0.053161 | 158.47 | 601.2 | 739.3
0.77 | 0.055297 | 159.91 | 603.1 | 740.5
0.78 | 0.056868 | 161.24 | 604.2 | 741.3
0.79 | 0.05858 | 162.7 | 605.8 | 742.1
0.8 | 0.06033 | 164.19 | 607.2 | 742.7
0.81 | 0.06212 | 165.55 | 608.6 | 743.7
0.82 | 0.06427 | 167.18 | 610 | 744.3
0.83 | 0.06621 | 168.43 | 611.1 | 745
0.84 | 0.06818 | 170.06 | 612.7 | 745.2
0.85 | 0.07047 | 171.53 | 613.8 | 746.1
0.86 | 0.07211 | 172.96 | 615 | 746.3
0.87 | 0.07453 | 174.55 | 616.3 | 747.1
0.88 | 0.07685 | 176.01 | 617.4 | 747.5
0.89 | 0.07902 | 177.54 | 618.6 | 747.6
0.9 | 0.0814 | 179.04 | 619.7 | 748.2
0.91 | 0.08323 | 180.56 | 620.9 | 748.6
0.92 | 0.08598 | 181.94 | 621.8 | 749.1
0.93 | 0.08837 | 183.67 | 623.1 | 749.5
0.94 | 0.09045 | 185.09 | 623.8 | 749.6
0.95 | 0.09296 | 186.73 | 624.9 | 750.1
0.96 | 0.09549 | 188.29 | 626.1 | 750.4
0.97 | 0.09785 | 189.59 | 627.1 | 750.8
0.98 | 0.10057 | 191.24 | 628.1 | 750.8
0.99 | 0.10338 | 192.85 | 629.1 | 751.1
1 | 0.10542 | 194.33 | 630.1 | 751.4