## I-V Characteristic (mA-mm)
VDS (V) | VGS = -0.300 V | VGS = 0.100 V | VGS = 0.500 V | VGS = 0.900 V
0 | -2.1464e-05 | -0.541 | -1.0435 | -5.1258
0.01 | 0.0012816 | 8.21 | 16.097 | 13.017
0.02 | 0.0022478 | 16.204 | 32.485 | 30.905
0.03 | 0.0029815 | 23.967 | 49.116 | 49.186
0.04 | 0.0035515 | 31.038 | 65.68 | 67.06
0.05 | 0.0040134 | 37.39 | 82.3 | 85.06
0.06 | 0.0043737 | 43.28 | 98.79 | 102.24
0.07 | 0.0046892 | 48.678 | 114.56 | 120.25
0.08 | 0.0049724 | 53.429 | 130.66 | 137.9
0.09 | 0.0052219 | 57.63 | 146.71 | 154.65
0.1 | 0.0054672 | 61.43 | 162.04 | 172.08
0.11 | 0.0056898 | 64.71 | 177.37 | 189.41
0.12 | 0.005851 | 67.8 | 192.86 | 206.17
0.13 | 0.006068 | 70.53 | 207.87 | 222.56
0.14 | 0.006316 | 72.83 | 222.1 | 239.42
0.15 | 0.006537 | 74.92 | 236.56 | 255.96
0.16 | 0.006777 | 76.85 | 250.91 | 271.69
0.17 | 0.007014 | 78.62 | 264.59 | 287.62
0.18 | 0.007247 | 80.09 | 277.62 | 303.55
0.19 | 0.00751 | 81.62 | 291.26 | 319.07
0.2 | 0.007762 | 82.91 | 304.13 | 333.95
0.21 | 0.008029 | 84.23 | 316.19 | 349.15
0.22 | 0.008264 | 85.53 | 328.42 | 363.94
0.23 | 0.008577 | 86.81 | 340.35 | 378.09
0.24 | 0.008844 | 88.21 | 351.48 | 392.64
0.25 | 0.009157 | 89.61 | 362.23 | 406.64
0.26 | 0.009435 | 91.12 | 372.96 | 420.08
0.27 | 0.009742 | 92.66 | 383.38 | 433.4
0.28 | 0.010037 | 94.05 | 392.9 | 446.85
0.29 | 0.010344 | 95.51 | 402.23 | 459.75
0.3 | 0.010685 | 96.93 | 411.55 | 471.93
0.31 | 0.011018 | 98.25 | 420.22 | 484.39
0.32 | 0.011398 | 99.66 | 428.28 | 496.55
0.33 | 0.01173 | 100.9 | 436.47 | 508.36
0.34 | 0.012091 | 102.2 | 444.25 | 519.38
0.35 | 0.012471 | 103.42 | 451.45 | 530.42
0.36 | 0.01288 | 104.64 | 458.32 | 541.51
0.37 | 0.01327 | 105.73 | 465.1 | 551.83
0.38 | 0.013703 | 107.09 | 471.5 | 561.91
0.39 | 0.014128 | 108.23 | 477.55 | 571.5
0.4 | 0.01449 | 109.34 | 483.18 | 581.6
0.41 | 0.014961 | 110.65 | 488.9 | 590.2
0.42 | 0.015421 | 111.66 | 494.35 | 599.2
0.43 | 0.015959 | 112.96 | 499.46 | 607.5
0.44 | 0.016406 | 114.14 | 504.39 | 615.8
0.45 | 0.01697 | 115.28 | 509.18 | 623.9
0.46 | 0.017526 | 116.61 | 513.84 | 631.3
0.47 | 0.01809 | 117.65 | 518.28 | 638.7
0.48 | 0.018679 | 118.91 | 522.53 | 645.3
0.49 | 0.019346 | 120.12 | 526.72 | 652.3
0.5 | 0.020106 | 121.39 | 530.87 | 658.5
0.51 | 0.020766 | 122.61 | 534.83 | 664.6
0.52 | 0.021667 | 123.86 | 538.59 | 670.6
0.53 | 0.022471 | 125.22 | 542.27 | 676
0.54 | 0.023417 | 126.49 | 545.94 | 681.2
0.55 | 0.02418 | 127.82 | 549.42 | 686.4
0.56 | 0.02523 | 129.07 | 552.81 | 691.2
0.57 | 0.026148 | 130.46 | 556.04 | 695.8
0.58 | 0.027232 | 131.81 | 559.23 | 699.8
0.59 | 0.028261 | 133.16 | 562.37 | 703.7
0.6 | 0.029348 | 134.68 | 565.28 | 707.6
0.61 | 0.030544 | 135.85 | 568.13 | 711.2
0.62 | 0.031544 | 137.35 | 570.8 | 714.6
0.63 | 0.032816 | 138.73 | 573.5 | 717.6
0.64 | 0.034176 | 140.15 | 576.2 | 720.5
0.65 | 0.035543 | 141.54 | 578.6 | 723.3
0.66 | 0.036687 | 142.9 | 581 | 725.7
0.67 | 0.038155 | 144.25 | 583.4 | 728.1
0.68 | 0.039608 | 145.74 | 585.4 | 729.9
0.69 | 0.040794 | 147.19 | 588 | 731.9
0.7 | 0.042395 | 148.45 | 589.8 | 733.8
0.71 | 0.043881 | 149.95 | 591.5 | 735.5
0.72 | 0.045515 | 151.38 | 593.7 | 737.3
0.73 | 0.04679 | 152.72 | 595.4 | 738.3
0.74 | 0.048449 | 154.32 | 597.2 | 739.7
0.75 | 0.050084 | 155.5 | 599 | 740.7
0.76 | 0.051777 | 157.03 | 600.6 | 741.9
0.77 | 0.053447 | 158.43 | 602.2 | 743.1
0.78 | 0.055124 | 159.79 | 603.7 | 744.1
0.79 | 0.05697 | 161.34 | 605.2 | 744.9
0.8 | 0.05886 | 162.62 | 606.7 | 745.9
0.81 | 0.06064 | 164.09 | 607.9 | 746.3
0.82 | 0.06255 | 165.57 | 609.5 | 747.1
0.83 | 0.06447 | 167.02 | 610.6 | 747.5
0.84 | 0.066 | 168.36 | 612.2 | 748.2
0.85 | 0.06812 | 169.92 | 613.3 | 748.9
0.86 | 0.07026 | 171.4 | 614.3 | 749.5
0.87 | 0.07243 | 172.92 | 615.6 | 749.9
0.88 | 0.07488 | 174.4 | 616.6 | 750.4
0.89 | 0.07662 | 175.83 | 618.1 | 750.7
0.9 | 0.07867 | 177.39 | 619 | 751.1
0.91 | 0.08112 | 178.96 | 619.9 | 751.5
0.92 | 0.08342 | 180.5 | 621.4 | 752
0.93 | 0.08555 | 182.06 | 622.3 | 752.2
0.94 | 0.08813 | 183.59 | 623.4 | 752.7
0.95 | 0.09053 | 185.17 | 624.5 | 752.9
0.96 | 0.09276 | 186.69 | 625.7 | 753.2
0.97 | 0.0951 | 188.25 | 626.5 | 753.6
0.98 | 0.09716 | 189.82 | 627.5 | 754
0.99 | 0.10001 | 191.32 | 628.7 | 754.2
1 | 0.10286 | 192.92 | 629.7 | 754.3