## I-V Characteristic (mA-mm)
VDS (V) | VGS = -0.300 V | VGS = 0.100 V | VGS = 0.500 V | VGS = 0.900 V
0 | -1.3243e-05 | -0.5372 | -1.0905 | -5.31
0.01 | 0.0012231 | 8.198 | 16.146 | 13.299
0.02 | 0.0021411 | 16.254 | 32.908 | 31.267
0.03 | 0.0028351 | 23.997 | 49.653 | 49.536
0.04 | 0.0033709 | 31.057 | 66.66 | 67.56
0.05 | 0.0038034 | 37.399 | 83.13 | 85.73
0.06 | 0.0041532 | 43.245 | 99.28 | 103.86
0.07 | 0.0044371 | 48.641 | 115.73 | 121.24
0.08 | 0.0047244 | 53.39 | 132.32 | 138.99
0.09 | 0.004956 | 57.51 | 147.79 | 156.75
0.1 | 0.0051866 | 61.23 | 163.35 | 173.95
0.11 | 0.0053906 | 64.67 | 179.42 | 190.96
0.12 | 0.0056114 | 67.72 | 194.47 | 208.34
0.13 | 0.005747 | 70.31 | 209.3 | 225.3
0.14 | 0.005971 | 72.58 | 224.14 | 241.56
0.15 | 0.006196 | 74.8 | 238.89 | 258.06
0.16 | 0.006413 | 76.64 | 252.7 | 274.63
0.17 | 0.006643 | 78.24 | 266.64 | 290.6
0.18 | 0.006847 | 79.89 | 280.35 | 305.99
0.19 | 0.007109 | 81.33 | 293.49 | 321.96
0.2 | 0.007349 | 82.67 | 306.09 | 337.35
0.21 | 0.0076 | 83.99 | 318.86 | 351.82
0.22 | 0.007842 | 85.29 | 331.13 | 366.99
0.23 | 0.00811 | 86.51 | 342.58 | 381.76
0.24 | 0.008362 | 87.89 | 353.96 | 395.84
0.25 | 0.008654 | 89.29 | 365.11 | 409.7
0.26 | 0.008937 | 90.72 | 375.45 | 423.69
0.27 | 0.009239 | 92.24 | 385.64 | 437.19
0.28 | 0.009534 | 93.57 | 395.53 | 450.06
0.29 | 0.009804 | 95.09 | 404.95 | 463.11
0.3 | 0.010154 | 96.51 | 413.84 | 475.87
0.31 | 0.010454 | 97.88 | 422.68 | 488.09
0.32 | 0.0108 | 99.34 | 431.05 | 499.9
0.33 | 0.011096 | 100.42 | 439.04 | 511.85
0.34 | 0.01144 | 101.84 | 446.5 | 523.29
0.35 | 0.011769 | 103.02 | 453.85 | 534.01
0.36 | 0.012126 | 104.3 | 461.06 | 544.94
0.37 | 0.012521 | 105.41 | 467.6 | 555.33
0.38 | 0.01292 | 106.63 | 473.82 | 565.61
0.39 | 0.013308 | 107.82 | 479.92 | 575
0.4 | 0.013701 | 109.08 | 485.92 | 584.6
0.41 | 0.014123 | 110.26 | 491.47 | 593.8
0.42 | 0.01456 | 111.25 | 496.71 | 602.3
0.43 | 0.015012 | 112.54 | 501.88 | 611
0.44 | 0.015475 | 113.7 | 507.01 | 619.5
0.45 | 0.015978 | 115 | 511.85 | 626.9
0.46 | 0.016551 | 116.19 | 516.32 | 634.3
0.47 | 0.017059 | 117.27 | 520.83 | 641.5
0.48 | 0.017682 | 118.56 | 525.3 | 648.7
0.49 | 0.018312 | 119.87 | 529.49 | 655.3
0.5 | 0.018967 | 121.07 | 533.45 | 661.3
0.51 | 0.019562 | 122.38 | 537.44 | 667.4
0.52 | 0.020404 | 123.59 | 541.4 | 673.3
0.53 | 0.021188 | 124.96 | 545.15 | 678.8
0.54 | 0.021994 | 126.29 | 548.73 | 683.8
0.55 | 0.022862 | 127.53 | 552.08 | 688.6
0.56 | 0.023688 | 128.74 | 555.6 | 693.2
0.57 | 0.024573 | 130.25 | 558.97 | 698
0.58 | 0.025484 | 131.64 | 562.15 | 702.1
0.59 | 0.026585 | 132.98 | 565.19 | 705.9
0.6 | 0.027611 | 134.45 | 568.15 | 709.7
0.61 | 0.028784 | 135.64 | 570.9 | 713.2
0.62 | 0.029643 | 137.19 | 573.6 | 716.2
0.63 | 0.030839 | 138.59 | 576.2 | 719.2
0.64 | 0.032038 | 139.96 | 578.9 | 722
0.65 | 0.033132 | 141.42 | 581.6 | 724.9
0.66 | 0.034436 | 142.76 | 584 | 727.1
0.67 | 0.035753 | 144.26 | 586.1 | 729.3
0.68 | 0.037064 | 145.7 | 588.4 | 731.5
0.69 | 0.038096 | 147.12 | 590.4 | 733.1
0.7 | 0.039618 | 148.33 | 592.6 | 734.9
0.71 | 0.041046 | 149.85 | 594.4 | 736.7
0.72 | 0.042596 | 151.32 | 596.5 | 738.1
0.73 | 0.043858 | 152.72 | 598.2 | 739.3
0.74 | 0.045292 | 154.17 | 600 | 740.5
0.75 | 0.046824 | 155.44 | 601.9 | 741.5
0.76 | 0.048287 | 156.93 | 603.4 | 742.7
0.77 | 0.049984 | 158.45 | 604.7 | 743.5
0.78 | 0.051629 | 159.8 | 606.6 | 744.4
0.79 | 0.053315 | 161.32 | 607.8 | 745.5
0.8 | 0.054748 | 162.58 | 609.2 | 746.1
0.81 | 0.056657 | 164.09 | 610.7 | 746.7
0.82 | 0.05836 | 165.55 | 612.1 | 747.3
0.83 | 0.05984 | 167.11 | 613.4 | 748.2
0.84 | 0.0622 | 168.46 | 614.3 | 748.4
0.85 | 0.06385 | 169.88 | 615.9 | 749.1
0.86 | 0.06575 | 171.38 | 617 | 749.5
0.87 | 0.06786 | 172.89 | 618.3 | 750.1
0.88 | 0.06942 | 174.43 | 619.5 | 750.6
0.89 | 0.07188 | 175.83 | 620.6 | 750.8
0.9 | 0.07359 | 177.35 | 621.5 | 751.1
0.91 | 0.07578 | 178.86 | 622.9 | 751.5
0.92 | 0.07804 | 180.4 | 623.8 | 751.6
0.93 | 0.07996 | 182.02 | 624.9 | 752.1
0.94 | 0.08237 | 183.39 | 626.1 | 752.7
0.95 | 0.0846 | 185.05 | 626.9 | 752.7
0.96 | 0.0872 | 186.57 | 627.9 | 753.1
0.97 | 0.08898 | 188.17 | 629.3 | 753.5
0.98 | 0.09129 | 189.72 | 630.1 | 753.5
0.99 | 0.0938 | 191.2 | 631.2 | 754
1 | 0.09612 | 192.79 | 632.3 | 754.3