## I-V Characteristic (mA-mm)
VDS (V) | VGS = -0.300 V | VGS = 0.100 V | VGS = 0.500 V | VGS = 0.900 V
0 | -1.5528e-05 | -0.5101 | -1.0981 | -5.209
0.01 | 0.0011894 | 8.112 | 16.021 | 13.177
0.02 | 0.0020778 | 16.234 | 32.678 | 31.261
0.03 | 0.0027528 | 23.864 | 49.463 | 49.396
0.04 | 0.0032755 | 30.872 | 66.1 | 67.38
0.05 | 0.0036877 | 37.204 | 82.88 | 85.51
0.06 | 0.0040209 | 43.112 | 99.31 | 103.19
0.07 | 0.0043213 | 48.407 | 115.16 | 120.9
0.08 | 0.004559 | 53.052 | 131.54 | 138.84
0.09 | 0.0047961 | 57.25 | 147.53 | 156.21
0.1 | 0.0050142 | 60.93 | 162.86 | 173.21
0.11 | 0.0052083 | 64.28 | 178.33 | 190.62
0.12 | 0.0054203 | 67.27 | 194.05 | 207.69
0.13 | 0.0056131 | 69.89 | 208.91 | 224.75
0.14 | 0.005752 | 72.06 | 223.24 | 240.83
0.15 | 0.005964 | 74.26 | 237.95 | 257.54
0.16 | 0.006172 | 76.1 | 252.21 | 273.91
0.17 | 0.006393 | 77.72 | 265.97 | 289.45
0.18 | 0.006616 | 79.27 | 279.22 | 305.33
0.19 | 0.006831 | 80.64 | 292.73 | 321.3
0.2 | 0.007075 | 81.99 | 305.61 | 336.49
0.21 | 0.007316 | 83.26 | 317.56 | 351.26
0.22 | 0.007537 | 84.54 | 329.99 | 366.43
0.23 | 0.007798 | 85.75 | 341.86 | 381.13
0.24 | 0.008055 | 87.08 | 352.89 | 395.11
0.25 | 0.00835 | 88.5 | 363.8 | 409.22
0.26 | 0.008591 | 89.89 | 374.66 | 423.17
0.27 | 0.008873 | 91.36 | 384.79 | 436.77
0.28 | 0.009142 | 92.64 | 394.36 | 449.7
0.29 | 0.009426 | 94.24 | 403.95 | 462.85
0.3 | 0.009711 | 95.55 | 413.05 | 475.42
0.31 | 0.010035 | 96.93 | 421.61 | 487.54
0.32 | 0.010328 | 98.23 | 429.79 | 499.74
0.33 | 0.010627 | 99.52 | 438 | 511.7
0.34 | 0.010969 | 100.72 | 445.64 | 523.09
0.35 | 0.011317 | 101.95 | 452.72 | 533.94
0.36 | 0.011696 | 103.2 | 459.74 | 544.91
0.37 | 0.012021 | 104.34 | 466.45 | 555.64
0.38 | 0.012342 | 105.5 | 472.86 | 565.78
0.39 | 0.012727 | 106.75 | 478.84 | 575.4
0.4 | 0.013094 | 107.87 | 484.63 | 585
0.41 | 0.013543 | 109.1 | 490.31 | 594.1
0.42 | 0.013948 | 110.15 | 495.76 | 603
0.43 | 0.014394 | 111.4 | 500.82 | 611.6
0.44 | 0.014781 | 112.58 | 505.74 | 619.8
0.45 | 0.015277 | 113.68 | 510.66 | 627.5
0.46 | 0.015795 | 115.06 | 515.3 | 635.3
0.47 | 0.016353 | 116.09 | 519.72 | 642.5
0.48 | 0.016885 | 117.39 | 524.05 | 649.4
0.49 | 0.017468 | 118.59 | 528.35 | 656.4
0.5 | 0.018125 | 119.91 | 532.41 | 662.6
0.51 | 0.018692 | 121.12 | 536.4 | 668.6
0.52 | 0.019461 | 122.36 | 540.23 | 674.7
0.53 | 0.020222 | 123.63 | 543.95 | 680.2
0.54 | 0.021023 | 125 | 547.63 | 685.2
0.55 | 0.021749 | 126.32 | 551.09 | 690.2
0.56 | 0.02264 | 127.49 | 554.54 | 695.2
0.57 | 0.023514 | 128.93 | 557.75 | 699.7
0.58 | 0.024447 | 130.33 | 561.05 | 703.7
0.59 | 0.025421 | 131.66 | 564.14 | 707.8
0.6 | 0.026402 | 133.22 | 567.06 | 711.7
0.61 | 0.027392 | 134.41 | 569.9 | 715.3
0.62 | 0.028327 | 135.85 | 572.5 | 718.4
0.63 | 0.029539 | 137.26 | 575.2 | 721.4
0.64 | 0.030523 | 138.67 | 578 | 724.3
0.65 | 0.031696 | 140.04 | 580.2 | 726.9
0.66 | 0.032939 | 141.44 | 582.6 | 729.7
0.67 | 0.034065 | 142.94 | 585 | 731.5
0.68 | 0.035315 | 144.34 | 587.6 | 733.5
0.69 | 0.03655 | 145.74 | 589.4 | 735.5
0.7 | 0.03788 | 147.05 | 591.7 | 737.5
0.71 | 0.039095 | 148.46 | 593.6 | 738.8
0.72 | 0.040545 | 149.93 | 595.4 | 740.7
0.73 | 0.041805 | 151.36 | 597.4 | 741.9
0.74 | 0.043286 | 152.82 | 599.2 | 743.1
0.75 | 0.044759 | 154 | 600.8 | 744.3
0.76 | 0.046201 | 155.53 | 602.2 | 745.2
0.77 | 0.047713 | 156.91 | 603.9 | 746.3
0.78 | 0.049446 | 158.39 | 605.5 | 747.5
0.79 | 0.050607 | 159.88 | 607 | 748.1
0.8 | 0.052216 | 161.18 | 608.5 | 748.7
0.81 | 0.053976 | 162.69 | 609.8 | 749.5
0.82 | 0.055637 | 164.13 | 611.2 | 750.3
0.83 | 0.05737 | 165.57 | 612.2 | 750.7
0.84 | 0.05882 | 166.99 | 613.8 | 751.3
0.85 | 0.06056 | 168.44 | 614.8 | 751.9
0.86 | 0.06255 | 169.9 | 616.2 | 752.4
0.87 | 0.06441 | 171.52 | 617.4 | 752.9
0.88 | 0.06623 | 172.9 | 618.6 | 753.2
0.89 | 0.0679 | 174.33 | 619.8 | 753.7
0.9 | 0.07012 | 175.93 | 620.7 | 754.1
0.91 | 0.07215 | 177.4 | 622 | 754.3
0.92 | 0.07393 | 178.9 | 623 | 754.8
0.93 | 0.07612 | 180.58 | 623.9 | 755.2
0.94 | 0.07781 | 181.94 | 625.2 | 755.5
0.95 | 0.08038 | 183.59 | 626.1 | 755.9
0.96 | 0.08199 | 185.09 | 627.5 | 755.9
0.97 | 0.08482 | 186.58 | 628.4 | 756.4
0.98 | 0.08673 | 188.1 | 629.5 | 756.8
0.99 | 0.08917 | 189.56 | 630.3 | 756.9
1 | 0.09155 | 191.12 | 631.3 | 757.2