## I-V Characteristic (mA-mm)
VDS (V) | VGS = -0.300 V | VGS = 0.100 V | VGS = 0.500 V | VGS = 0.900 V
0 | -1.1806e-05 | -0.5044 | -1.1121 | -5.272
0.01 | 0.001135 | 8.141 | 16.135 | 13.322
0.02 | 0.001992 | 16.311 | 33.097 | 31.629
0.03 | 0.0026338 | 23.765 | 50.299 | 50.202
0.04 | 0.0031353 | 30.825 | 66.95 | 68.16
0.05 | 0.0035159 | 37.205 | 83.6 | 86.61
0.06 | 0.0038445 | 43.005 | 100.64 | 104.9
0.07 | 0.0041179 | 48.187 | 117.11 | 122.86
0.08 | 0.0043597 | 52.851 | 132.9 | 140.23
0.09 | 0.0045705 | 56.9 | 149.18 | 158.25
0.1 | 0.0047782 | 60.65 | 165.42 | 176.15
0.11 | 0.0049802 | 64.03 | 180.78 | 193.21
0.12 | 0.0051518 | 66.8 | 196.08 | 210.27
0.13 | 0.0053538 | 69.4 | 211.48 | 227.71
0.14 | 0.0055405 | 71.69 | 225.98 | 244.12
0.15 | 0.00569 | 73.77 | 240.62 | 260.76
0.16 | 0.005884 | 75.44 | 255.07 | 277.4
0.17 | 0.006094 | 77.12 | 269.04 | 293.51
0.18 | 0.006309 | 78.65 | 282.2 | 309.06
0.19 | 0.006533 | 79.95 | 295.65 | 325.23
0.2 | 0.006733 | 81.31 | 308.9 | 340.91
0.21 | 0.006959 | 82.42 | 321.21 | 355.74
0.22 | 0.007171 | 83.7 | 333.09 | 370.66
0.23 | 0.007413 | 84.9 | 345.21 | 385.83
0.24 | 0.007635 | 86.25 | 356.64 | 400.13
0.25 | 0.007891 | 87.61 | 367.24 | 413.97
0.26 | 0.008136 | 88.89 | 377.9 | 428.09
0.27 | 0.008367 | 90.4 | 388.32 | 441.83
0.28 | 0.008656 | 91.84 | 397.91 | 454.58
0.29 | 0.008923 | 93.29 | 407.22 | 467.83
0.3 | 0.009213 | 94.56 | 416.42 | 480.7
0.31 | 0.009469 | 95.92 | 425.11 | 493.02
0.32 | 0.009772 | 97.27 | 433.11 | 504.79
0.33 | 0.01007 | 98.47 | 441.09 | 516.85
0.34 | 0.010385 | 99.71 | 448.92 | 528.59
0.35 | 0.010688 | 100.92 | 456.09 | 539.53
0.36 | 0.011021 | 102.14 | 462.82 | 550.18
0.37 | 0.011346 | 103.36 | 469.46 | 560.71
0.38 | 0.011627 | 104.48 | 475.97 | 570.8
0.39 | 0.012015 | 105.85 | 481.97 | 581
0.4 | 0.012368 | 106.79 | 487.68 | 590.4
0.41 | 0.012761 | 108.03 | 493.25 | 599.4
0.42 | 0.01313 | 109.11 | 498.75 | 608.3
0.43 | 0.013539 | 110.36 | 503.87 | 617
0.44 | 0.013978 | 111.6 | 508.77 | 624.9
0.45 | 0.014405 | 112.62 | 513.57 | 632.9
0.46 | 0.0149 | 113.87 | 518.28 | 640.1
0.47 | 0.015372 | 115.07 | 522.78 | 647.6
0.48 | 0.015938 | 116.33 | 527.07 | 654.6
0.49 | 0.016425 | 117.43 | 531.25 | 661
0.5 | 0.017065 | 118.67 | 535.39 | 667.4
0.51 | 0.017645 | 119.99 | 539.44 | 673.4
0.52 | 0.018293 | 121.3 | 543.21 | 679.2
0.53 | 0.018998 | 122.64 | 546.86 | 684.4
0.54 | 0.019736 | 123.7 | 550.5 | 690
0.55 | 0.020506 | 125.14 | 554.09 | 694.8
0.56 | 0.021197 | 126.43 | 557.46 | 699.4
0.57 | 0.022091 | 127.83 | 560.58 | 703.7
0.58 | 0.022952 | 129.17 | 563.86 | 707.6
0.59 | 0.023785 | 130.49 | 567.02 | 712
0.6 | 0.024616 | 131.9 | 569.97 | 715.7
0.61 | 0.025736 | 133.35 | 572.5 | 719
0.62 | 0.026632 | 134.72 | 575.1 | 722
0.63 | 0.027676 | 135.96 | 578.2 | 725.3
0.64 | 0.028631 | 137.45 | 580.6 | 727.9
0.65 | 0.029686 | 138.87 | 583 | 730.3
0.66 | 0.030791 | 140.32 | 585.4 | 732.9
0.67 | 0.031803 | 141.74 | 587.8 | 734.7
0.68 | 0.033123 | 142.96 | 590.1 | 736.9
0.69 | 0.034319 | 144.46 | 591.9 | 738.7
0.7 | 0.035532 | 145.95 | 594 | 740.3
0.71 | 0.036629 | 147.23 | 596.2 | 741.8
0.72 | 0.037873 | 148.77 | 597.8 | 743.3
0.73 | 0.039037 | 150.01 | 599.8 | 744.4
0.74 | 0.040469 | 151.47 | 601.5 | 745.9
0.75 | 0.041741 | 152.88 | 603.3 | 747.1
0.76 | 0.043254 | 154.36 | 604.9 | 747.6
0.77 | 0.044638 | 155.66 | 606.6 | 749.1
0.78 | 0.045803 | 157.09 | 607.8 | 749.7
0.79 | 0.047371 | 158.51 | 609.4 | 750.6
0.8 | 0.048933 | 159.91 | 610.8 | 751.1
0.81 | 0.05049 | 161.39 | 612.2 | 752
0.82 | 0.052068 | 162.73 | 613.8 | 752.4
0.83 | 0.053609 | 164.18 | 615 | 753.2
0.84 | 0.05498 | 165.71 | 616.1 | 753.8
0.85 | 0.05661 | 167.09 | 617.4 | 753.9
0.86 | 0.05836 | 168.68 | 618.6 | 754.5
0.87 | 0.06016 | 170.06 | 619.8 | 754.8
0.88 | 0.06216 | 171.62 | 620.7 | 755.5
0.89 | 0.06351 | 173.14 | 622.3 | 755.5
0.9 | 0.06559 | 174.61 | 623.1 | 755.9
0.91 | 0.06741 | 176.15 | 624.3 | 756.3
0.92 | 0.0694 | 177.62 | 625.3 | 756.8
0.93 | 0.07106 | 179.18 | 626.4 | 757.1
0.94 | 0.07277 | 180.66 | 627.3 | 757.5
0.95 | 0.07503 | 182.2 | 628.7 | 757.5
0.96 | 0.07701 | 183.6 | 629.7 | 757.8
0.97 | 0.07886 | 185.23 | 630.9 | 758.1
0.98 | 0.08076 | 186.75 | 631.7 | 758.4
0.99 | 0.08304 | 188.29 | 632.7 | 758.7
1 | 0.08535 | 189.88 | 633.9 | 759