## I-V Characteristic (mA-mm)
VDS (V) | VGS = -0.300 V | VGS = 0.100 V | VGS = 0.500 V | VGS = 0.900 V
0 | -2.4615e-05 | -0.5474 | -1.0912 | -5.178
0.01 | 0.0012026 | 8.275 | 16.571 | 13.82
0.02 | 0.0021152 | 16.53 | 33.795 | 32.483
0.03 | 0.0028071 | 24.086 | 51.034 | 51.101
0.04 | 0.0033473 | 31.304 | 68.3 | 70.09
0.05 | 0.0037764 | 37.772 | 85.55 | 88.18
0.06 | 0.004124 | 43.59 | 102.1 | 106.57
0.07 | 0.0044164 | 48.937 | 118.59 | 125.42
0.08 | 0.0046766 | 53.75 | 135.79 | 143.59
0.09 | 0.0049204 | 57.74 | 152.02 | 160.95
0.1 | 0.0051311 | 61.43 | 167.55 | 179.18
0.11 | 0.0053496 | 64.76 | 183.78 | 197.12
0.12 | 0.0055475 | 67.79 | 199.71 | 213.86
0.13 | 0.005693 | 70.44 | 214.77 | 231.62
0.14 | 0.005891 | 72.68 | 229.57 | 248.84
0.15 | 0.00613 | 74.7 | 244.83 | 265.48
0.16 | 0.006343 | 76.64 | 259.27 | 281.88
0.17 | 0.006577 | 78.32 | 273 | 298.7
0.18 | 0.006784 | 79.7 | 286.89 | 314.93
0.19 | 0.007025 | 81.21 | 300.58 | 330.46
0.2 | 0.00725 | 82.56 | 313.34 | 346.2
0.21 | 0.007474 | 83.76 | 325.71 | 361.96
0.22 | 0.007743 | 85.11 | 338.44 | 376.81
0.23 | 0.008003 | 86.27 | 350.17 | 391.58
0.24 | 0.008279 | 87.63 | 361.22 | 406.57
0.25 | 0.008516 | 88.95 | 372.54 | 420.71
0.26 | 0.0088 | 90.38 | 383.17 | 434.16
0.27 | 0.00907 | 91.86 | 393.18 | 448.49
0.28 | 0.009368 | 93.16 | 402.91 | 461.88
0.29 | 0.009652 | 94.71 | 412.57 | 474.58
0.3 | 0.009957 | 96.17 | 421.51 | 487.27
0.31 | 0.010289 | 97.47 | 429.99 | 500.13
0.32 | 0.010564 | 98.68 | 438.36 | 512.25
0.33 | 0.010914 | 100.04 | 446.53 | 523.79
0.34 | 0.011264 | 101.34 | 453.92 | 535.35
0.35 | 0.01161 | 102.58 | 460.95 | 546.74
0.36 | 0.011912 | 103.82 | 468.05 | 557.79
0.37 | 0.012301 | 104.94 | 474.79 | 567.95
0.38 | 0.012668 | 106.17 | 481 | 578.2
0.39 | 0.013046 | 107.35 | 486.9 | 588
0.4 | 0.01344 | 108.51 | 492.85 | 597.4
0.41 | 0.013862 | 109.74 | 498.6 | 606.6
0.42 | 0.01426 | 110.88 | 503.97 | 615.4
0.43 | 0.014664 | 112.1 | 509.03 | 623.9
0.44 | 0.015163 | 113.22 | 514.13 | 631.9
0.45 | 0.015632 | 114.5 | 519.08 | 639.6
0.46 | 0.016213 | 115.63 | 523.79 | 647.6
0.47 | 0.01667 | 116.91 | 528.2 | 654.7
0.48 | 0.017258 | 118.12 | 532.64 | 661.4
0.49 | 0.017852 | 119.48 | 537.03 | 667.7
0.5 | 0.018522 | 120.86 | 541.15 | 674.2
0.51 | 0.019147 | 121.88 | 545.04 | 680
0.52 | 0.019942 | 123.27 | 548.98 | 685.6
0.53 | 0.020657 | 124.65 | 552.77 | 690.8
0.54 | 0.021356 | 125.95 | 556.51 | 696
0.55 | 0.022242 | 127.33 | 559.89 | 701
0.56 | 0.023015 | 128.61 | 563.35 | 705.7
0.57 | 0.024021 | 130.05 | 566.64 | 709.8
0.58 | 0.024921 | 131.54 | 569.94 | 714
0.59 | 0.025812 | 132.9 | 572.7 | 717.8
0.6 | 0.026808 | 134.17 | 575.8 | 721.7
0.61 | 0.027841 | 135.67 | 578.6 | 724.7
0.62 | 0.028881 | 137.11 | 581.6 | 727.8
0.63 | 0.029953 | 138.62 | 584.4 | 730.9
0.64 | 0.031224 | 140.04 | 586.9 | 733.5
0.65 | 0.032165 | 141.32 | 589.3 | 736.1
0.66 | 0.03347 | 142.82 | 591.6 | 738.1
0.67 | 0.034694 | 144.34 | 594 | 740.3
0.68 | 0.035909 | 145.76 | 596.2 | 742.5
0.69 | 0.037158 | 147.3 | 598.6 | 744.1
0.7 | 0.038441 | 148.53 | 600.2 | 745.9
0.71 | 0.039767 | 150.05 | 602.2 | 747.1
0.72 | 0.041002 | 151.6 | 604.2 | 748.7
0.73 | 0.042524 | 152.98 | 606 | 750
0.74 | 0.043979 | 154.34 | 607.9 | 751.1
0.75 | 0.045378 | 155.76 | 609.6 | 752.1
0.76 | 0.046693 | 157.19 | 611.1 | 753.2
0.77 | 0.048231 | 158.67 | 612.9 | 753.9
0.78 | 0.049776 | 160.17 | 614.2 | 754.7
0.79 | 0.051439 | 161.48 | 615.7 | 755.5
0.8 | 0.052996 | 163.03 | 617 | 756.3
0.81 | 0.054629 | 164.45 | 618.6 | 757
0.82 | 0.056331 | 165.88 | 619.8 | 757.5
0.83 | 0.05806 | 167.53 | 621.2 | 758
0.84 | 0.05981 | 168.86 | 622.6 | 758.5
0.85 | 0.0616 | 170.44 | 623.6 | 759.1
0.86 | 0.06339 | 171.89 | 624.9 | 759.6
0.87 | 0.0651 | 173.4 | 626.1 | 760
0.88 | 0.06683 | 174.97 | 627.3 | 760.4
0.89 | 0.06882 | 176.43 | 628.5 | 760.7
0.9 | 0.07088 | 177.96 | 629.4 | 760.9
0.91 | 0.07265 | 179.54 | 630.5 | 761.2
0.92 | 0.07459 | 181.04 | 631.7 | 761.5
0.93 | 0.07708 | 182.54 | 632.9 | 761.9
0.94 | 0.07904 | 184.19 | 634.1 | 762.3
0.95 | 0.08093 | 185.74 | 634.9 | 762.5
0.96 | 0.08282 | 187.22 | 636.1 | 762.8
0.97 | 0.08508 | 188.83 | 637.1 | 762.9
0.98 | 0.08735 | 190.24 | 638.5 | 763.2
0.99 | 0.08918 | 191.91 | 639.3 | 763.5
1 | 0.092 | 193.49 | 640.3 | 763.7