## I-V Characteristic (mA-mm)
VDS (V) | VGS = -0.300 V | VGS = 0.100 V | VGS = 0.500 V | VGS = 0.900 V
0 | 2.0066e-05 | -0.50581 | -1.0462 | -5.624
0.01 | 0.0008301 | 7.688 | 16.058 | 12.588
0.02 | 0.0014311 | 15.461 | 32.559 | 30.657
0.03 | 0.0018774 | 22.53 | 49.204 | 48.683
0.04 | 0.0022238 | 29.144 | 65.86 | 66.77
0.05 | 0.0024956 | 35.071 | 82.42 | 84.54
0.06 | 0.0027157 | 40.479 | 98.77 | 102.5
0.07 | 0.002918 | 45.398 | 114.76 | 120.36
0.08 | 0.0030773 | 49.708 | 130.84 | 137.63
0.09 | 0.0032355 | 53.541 | 146.65 | 155.16
0.1 | 0.0033632 | 56.97 | 162.14 | 172.37
0.11 | 0.0034962 | 59.9 | 177.57 | 189.41
0.12 | 0.0036257 | 62.58 | 192.92 | 206.62
0.13 | 0.0037438 | 65 | 207.75 | 223.3
0.14 | 0.0038862 | 67.14 | 222.2 | 239.69
0.15 | 0.0040157 | 69.09 | 236.49 | 256.09
0.16 | 0.0041554 | 70.79 | 250.68 | 272.15
0.17 | 0.0042935 | 72.37 | 264.49 | 288.32
0.18 | 0.0044331 | 73.73 | 277.58 | 303.69
0.19 | 0.0045836 | 75.14 | 290.87 | 319.38
0.2 | 0.0047151 | 76.4 | 303.59 | 334.68
0.21 | 0.0048583 | 77.6 | 315.64 | 349.65
0.22 | 0.0050106 | 78.84 | 327.91 | 364.32
0.23 | 0.0051492 | 79.93 | 339.57 | 379.04
0.24 | 0.0053489 | 81.31 | 350.65 | 393.19
0.25 | 0.0055092 | 82.62 | 361.49 | 406.98
0.26 | 0.0056885 | 83.95 | 372.01 | 420.94
0.27 | 0.005716 | 85.37 | 382.14 | 434.37
0.28 | 0.005928 | 86.8 | 391.67 | 447.34
0.29 | 0.006112 | 88.11 | 401.05 | 460.16
0.3 | 0.006328 | 89.42 | 410.1 | 472.6
0.31 | 0.006511 | 90.71 | 418.68 | 485.22
0.32 | 0.006733 | 91.76 | 426.78 | 496.78
0.33 | 0.006955 | 93.05 | 434.82 | 508.56
0.34 | 0.007151 | 94.22 | 442.34 | 519.95
0.35 | 0.007396 | 95.36 | 449.48 | 530.84
0.36 | 0.007624 | 96.55 | 456.35 | 541.59
0.37 | 0.0079 | 97.47 | 462.95 | 551.95
0.38 | 0.008118 | 98.72 | 469.18 | 562
0.39 | 0.008388 | 99.79 | 475.14 | 571.6
0.4 | 0.008657 | 100.88 | 480.77 | 580.8
0.41 | 0.008916 | 101.98 | 486.25 | 590.1
0.42 | 0.009199 | 102.94 | 491.45 | 598.6
0.43 | 0.009518 | 104.12 | 496.36 | 607.1
0.44 | 0.009821 | 105.27 | 501.11 | 615
0.45 | 0.010098 | 106.33 | 505.66 | 622.8
0.46 | 0.010484 | 107.29 | 510.05 | 630.5
0.47 | 0.01083 | 108.51 | 514.23 | 637.5
0.48 | 0.01123 | 109.62 | 518.32 | 644.5
0.49 | 0.011592 | 110.75 | 522.22 | 650.7
0.5 | 0.012004 | 111.94 | 525.97 | 657.4
0.51 | 0.012437 | 112.89 | 529.62 | 663.1
0.52 | 0.012912 | 114.17 | 533.25 | 668.9
0.53 | 0.013381 | 115.34 | 536.72 | 674.1
0.54 | 0.013941 | 116.47 | 540.07 | 679.2
0.55 | 0.014461 | 117.71 | 543.22 | 684
0.56 | 0.01494 | 118.73 | 546.44 | 688.8
0.57 | 0.01556 | 120.04 | 549.49 | 693.4
0.58 | 0.016114 | 121.26 | 552.46 | 697.3
0.59 | 0.016826 | 122.5 | 555.36 | 701.2
0.6 | 0.017411 | 123.62 | 558.16 | 704.8
0.61 | 0.018019 | 124.88 | 560.85 | 708.5
0.62 | 0.018728 | 126.18 | 563.49 | 711.6
0.63 | 0.019384 | 127.33 | 566.06 | 714.4
0.64 | 0.020122 | 128.65 | 568.37 | 717.2
0.65 | 0.020844 | 129.77 | 570.7 | 719.6
0.66 | 0.021623 | 131.08 | 572.7 | 722
0.67 | 0.022251 | 132.4 | 575 | 724.1
0.68 | 0.023098 | 133.64 | 577 | 725.9
0.69 | 0.023953 | 135 | 579.2 | 728.1
0.7 | 0.024816 | 136.11 | 581.2 | 729.7
0.71 | 0.02562 | 137.43 | 583 | 731.1
0.72 | 0.026509 | 138.72 | 584.8 | 732.5
0.73 | 0.027346 | 140.02 | 586.6 | 733.8
0.74 | 0.028111 | 141.25 | 588.2 | 734.9
0.75 | 0.029233 | 142.54 | 589.8 | 736.1
0.76 | 0.030175 | 143.9 | 591.4 | 737.3
0.77 | 0.031194 | 145.11 | 592.8 | 737.8
0.78 | 0.032077 | 146.43 | 594.4 | 738.7
0.79 | 0.033148 | 147.65 | 595.7 | 739.4
0.8 | 0.034219 | 148.97 | 597 | 740.2
0.81 | 0.035309 | 150.36 | 598.6 | 740.7
0.82 | 0.036398 | 151.68 | 599.7 | 741.2
0.83 | 0.037506 | 153.16 | 600.8 | 742.1
0.84 | 0.038676 | 154.25 | 602.2 | 742.3
0.85 | 0.039515 | 155.76 | 603.2 | 742.7
0.86 | 0.04073 | 157.11 | 604.3 | 743.4
0.87 | 0.042171 | 158.49 | 605.5 | 743.9
0.88 | 0.043346 | 159.91 | 606.6 | 744.1
0.89 | 0.044376 | 161.18 | 607.8 | 744.4
0.9 | 0.045772 | 162.69 | 608.6 | 744.9
0.91 | 0.047032 | 164.09 | 609.8 | 745.1
0.92 | 0.048205 | 165.48 | 611 | 745.2
0.93 | 0.049604 | 166.85 | 612.2 | 745.5
0.94 | 0.051057 | 168.26 | 613 | 746.1
0.95 | 0.052448 | 169.8 | 614 | 746.3
0.96 | 0.053471 | 171.18 | 615 | 746.9
0.97 | 0.054993 | 172.74 | 616.3 | 746.7
0.98 | 0.056333 | 173.91 | 617.3 | 747.1
0.99 | 0.05764 | 175.45 | 618.2 | 747.5
1 | 0.05936 | 176.91 | 619.2 | 747.5