## I-V Characteristic (mA-mm)
VDS (V) | VGS = -0.300 V | VGS = 0.100 V | VGS = 0.500 V | VGS = 0.900 V
0 | 2.06e-05 | -0.5041 | -1.053 | -5.775
0.01 | 0.0008436 | 7.744 | 15.911 | 12.55
0.02 | 0.0014496 | 15.465 | 32.185 | 30.21
0.03 | 0.0019063 | 22.57 | 48.702 | 47.981
0.04 | 0.0022578 | 29.064 | 65.1 | 65.94
0.05 | 0.0025356 | 35.073 | 81.69 | 83.31
0.06 | 0.0027565 | 40.579 | 97.5 | 101.22
0.07 | 0.002944 | 45.379 | 113.16 | 118.83
0.08 | 0.0031114 | 49.688 | 129.73 | 135.97
0.09 | 0.0032655 | 53.601 | 145.18 | 153.28
0.1 | 0.0033995 | 56.98 | 160.07 | 170.48
0.11 | 0.0035411 | 60.06 | 175.63 | 187.33
0.12 | 0.0036652 | 62.71 | 190.82 | 203.5
0.13 | 0.0038067 | 65.1 | 205.42 | 220.83
0.14 | 0.0039306 | 67.26 | 219.55 | 237.09
0.15 | 0.0040567 | 69.16 | 234.17 | 252.91
0.16 | 0.0041853 | 70.83 | 247.99 | 269.12
0.17 | 0.0043102 | 72.37 | 261.37 | 285.09
0.18 | 0.0044551 | 73.81 | 274.82 | 300.42
0.19 | 0.0045969 | 75.16 | 288.06 | 315.57
0.2 | 0.0047449 | 76.43 | 300.43 | 330.97
0.21 | 0.0049014 | 77.6 | 312.44 | 345.92
0.22 | 0.0050403 | 78.84 | 324.93 | 360.28
0.23 | 0.0052083 | 79.95 | 336.34 | 374.85
0.24 | 0.0053575 | 81.27 | 347.14 | 389.23
0.25 | 0.0055374 | 82.62 | 358.24 | 402.72
0.26 | 0.005654 | 83.97 | 368.69 | 416.17
0.27 | 0.005853 | 85.49 | 378.59 | 430.18
0.28 | 0.006025 | 86.78 | 388.11 | 442.83
0.29 | 0.006218 | 88.15 | 397.7 | 455.32
0.3 | 0.006414 | 89.47 | 406.55 | 468.12
0.31 | 0.006627 | 90.64 | 414.94 | 480.44
0.32 | 0.006791 | 91.88 | 423.22 | 492.09
0.33 | 0.007051 | 93.06 | 431.39 | 503.53
0.34 | 0.00726 | 94.21 | 438.78 | 515.04
0.35 | 0.007476 | 95.31 | 445.81 | 526.14
0.36 | 0.0077 | 96.47 | 452.85 | 536.75
0.37 | 0.007944 | 97.47 | 459.44 | 546.76
0.38 | 0.008184 | 98.59 | 465.69 | 557.07
0.39 | 0.008403 | 99.73 | 471.5 | 566.85
0.4 | 0.008705 | 100.78 | 477.21 | 575.8
0.41 | 0.008961 | 102.01 | 482.76 | 585
0.42 | 0.009241 | 102.86 | 487.85 | 593.8
0.43 | 0.009503 | 104.06 | 492.69 | 602.2
0.44 | 0.009852 | 105.14 | 497.44 | 610.3
0.45 | 0.010164 | 106.21 | 502.07 | 617.8
0.46 | 0.010516 | 107.25 | 506.42 | 625.7
0.47 | 0.010828 | 108.25 | 510.48 | 632.9
0.48 | 0.011209 | 109.5 | 514.5 | 639.3
0.49 | 0.011616 | 110.59 | 518.52 | 645.9
0.5 | 0.011947 | 111.74 | 522.31 | 652.5
0.51 | 0.012464 | 112.7 | 525.86 | 658.7
0.52 | 0.012924 | 113.96 | 529.36 | 664.5
0.53 | 0.013417 | 115.01 | 532.88 | 669.6
0.54 | 0.013888 | 116.19 | 536.32 | 675.2
0.55 | 0.014427 | 117.41 | 539.36 | 680
0.56 | 0.014953 | 118.51 | 542.49 | 684.6
0.57 | 0.015507 | 119.75 | 545.61 | 688.8
0.58 | 0.016099 | 120.95 | 548.62 | 693.2
0.59 | 0.016705 | 122.14 | 551.45 | 697.2
0.6 | 0.017349 | 123.4 | 554.15 | 701
0.61 | 0.017951 | 124.54 | 556.89 | 704.4
0.62 | 0.018661 | 125.81 | 559.56 | 707.6
0.63 | 0.019395 | 127.01 | 562.05 | 710.7
0.64 | 0.020106 | 128.27 | 564.38 | 713.3
0.65 | 0.020776 | 129.43 | 566.77 | 716
0.66 | 0.021515 | 130.78 | 569.07 | 718.5
0.67 | 0.022223 | 132 | 571.1 | 720.5
0.68 | 0.023062 | 133.18 | 573.4 | 722.5
0.69 | 0.023897 | 134.56 | 575 | 724.3
0.7 | 0.02465 | 135.53 | 577 | 726.1
0.71 | 0.025502 | 136.94 | 578.9 | 727.7
0.72 | 0.02635 | 138.27 | 581 | 729.3
0.73 | 0.027288 | 139.51 | 582.4 | 730.3
0.74 | 0.028305 | 140.84 | 584.4 | 731.5
0.75 | 0.029206 | 141.94 | 586 | 732.7
0.76 | 0.030142 | 143.3 | 587.2 | 733.8
0.77 | 0.031067 | 144.55 | 589 | 734.9
0.78 | 0.032113 | 145.87 | 590.2 | 735.5
0.79 | 0.032886 | 147.09 | 591.7 | 736.3
0.8 | 0.034056 | 148.37 | 593 | 737.3
0.81 | 0.035132 | 149.69 | 594.2 | 738.1
0.82 | 0.036282 | 151.02 | 595.4 | 738.3
0.83 | 0.037318 | 152.32 | 597.2 | 739.1
0.84 | 0.038502 | 153.58 | 598.2 | 739.7
0.85 | 0.039627 | 154.96 | 599.2 | 739.9
0.86 | 0.04067 | 156.33 | 600.4 | 740.7
0.87 | 0.041897 | 157.75 | 601.4 | 741.1
0.88 | 0.043279 | 159.11 | 602.6 | 741.5
0.89 | 0.044403 | 160.35 | 603.8 | 741.8
0.9 | 0.045485 | 161.85 | 604.8 | 742
0.91 | 0.046839 | 163.25 | 605.8 | 742.7
0.92 | 0.048132 | 164.69 | 607 | 742.7
0.93 | 0.049503 | 166.11 | 607.9 | 743.1
0.94 | 0.050573 | 167.41 | 609 | 743.4
0.95 | 0.051986 | 168.92 | 610.3 | 743.8
0.96 | 0.053379 | 170.34 | 611 | 743.9
0.97 | 0.054801 | 171.73 | 612.2 | 744.3
0.98 | 0.056129 | 172.96 | 613.3 | 744.7
0.99 | 0.05752 | 174.55 | 614 | 744.4
1 | 0.05903 | 175.85 | 615 | 745