## I-V Characteristic (mA-mm)
VDS (V) | VGS = -0.300 V | VGS = 0.100 V | VGS = 0.500 V | VGS = 0.900 V
0 | 2.4953e-05 | -0.49901 | -1.0511 | -5.863
0.01 | 0.0008148 | 7.697 | 16.045 | 12.703
0.02 | 0.0013903 | 15.432 | 32.611 | 30.565
0.03 | 0.001829 | 22.458 | 49.206 | 48.608
0.04 | 0.0021649 | 29.034 | 65.88 | 66.8
0.05 | 0.0024272 | 34.984 | 82.4 | 84.47
0.06 | 0.0026451 | 40.358 | 98.66 | 102.52
0.07 | 0.0028212 | 45.202 | 114.62 | 120.13
0.08 | 0.0029866 | 49.502 | 130.84 | 137.65
0.09 | 0.0031281 | 53.365 | 146.61 | 155
0.1 | 0.0032703 | 56.717 | 162.03 | 172.25
0.11 | 0.0033954 | 59.71 | 177.43 | 189.3
0.12 | 0.0035254 | 62.35 | 192.7 | 206.41
0.13 | 0.0036524 | 64.74 | 207.57 | 223.16
0.14 | 0.003767 | 66.8 | 222.02 | 239.65
0.15 | 0.0039003 | 68.84 | 236.36 | 255.87
0.16 | 0.0040284 | 70.46 | 250.57 | 272.08
0.17 | 0.0041541 | 72.04 | 264.18 | 288.3
0.18 | 0.0042956 | 73.47 | 277.35 | 303.59
0.19 | 0.0044428 | 74.76 | 290.72 | 319.18
0.2 | 0.0045908 | 76 | 303.37 | 334.59
0.21 | 0.0047193 | 77.17 | 315.53 | 349.3
0.22 | 0.0048683 | 78.41 | 327.75 | 364.12
0.23 | 0.0050296 | 79.53 | 339.41 | 378.71
0.24 | 0.0051728 | 80.82 | 350.43 | 392.95
0.25 | 0.0053541 | 82.18 | 361.21 | 406.73
0.26 | 0.0055132 | 83.54 | 371.74 | 420.45
0.27 | 0.0056807 | 84.91 | 381.97 | 434.1
0.28 | 0.005693 | 86.23 | 391.43 | 447.07
0.29 | 0.005896 | 87.68 | 400.8 | 459.79
0.3 | 0.006096 | 88.97 | 409.78 | 472.48
0.31 | 0.0063 | 90.16 | 418.38 | 484.91
0.32 | 0.006501 | 91.43 | 426.48 | 496.62
0.33 | 0.006716 | 92.56 | 434.55 | 508.26
0.34 | 0.00693 | 93.75 | 442.07 | 519.65
0.35 | 0.007138 | 94.92 | 449.18 | 530.49
0.36 | 0.00739 | 95.99 | 456.02 | 541.36
0.37 | 0.007611 | 97.13 | 462.67 | 551.53
0.38 | 0.007858 | 98.15 | 468.94 | 561.66
0.39 | 0.008076 | 99.33 | 474.78 | 571.6
0.4 | 0.008361 | 100.34 | 480.47 | 580.4
0.41 | 0.008615 | 101.46 | 485.91 | 589.4
0.42 | 0.008895 | 102.42 | 491.11 | 598
0.43 | 0.009188 | 103.63 | 496 | 607.1
0.44 | 0.00948 | 104.75 | 500.77 | 614.9
0.45 | 0.009798 | 105.83 | 505.31 | 622.7
0.46 | 0.010088 | 107.01 | 509.7 | 629.7
0.47 | 0.010456 | 107.86 | 513.83 | 637.1
0.48 | 0.010816 | 109.09 | 517.9 | 643.9
0.49 | 0.01123 | 110.17 | 521.78 | 650.4
0.5 | 0.011622 | 111.28 | 525.56 | 656.6
0.51 | 0.012055 | 112.48 | 529.21 | 662.6
0.52 | 0.012504 | 113.54 | 532.8 | 668.3
0.53 | 0.012945 | 114.77 | 536.19 | 673.8
0.54 | 0.013447 | 115.95 | 539.58 | 678.8
0.55 | 0.013961 | 117.11 | 542.75 | 683.8
0.56 | 0.014488 | 118.23 | 545.94 | 688.2
0.57 | 0.015045 | 119.47 | 548.94 | 692.8
0.58 | 0.015636 | 120.7 | 551.93 | 696.5
0.59 | 0.016207 | 121.88 | 554.87 | 700.4
0.6 | 0.0168 | 123.19 | 557.55 | 704.4
0.61 | 0.017428 | 124.3 | 560.27 | 707.6
0.62 | 0.018091 | 125.57 | 562.91 | 710.8
0.63 | 0.018779 | 126.81 | 565.45 | 713.9
0.64 | 0.019439 | 128.1 | 567.83 | 716.4
0.65 | 0.020173 | 129.38 | 570.2 | 718.8
0.66 | 0.020881 | 130.53 | 572.3 | 721.3
0.67 | 0.021751 | 131.9 | 574.5 | 723.5
0.68 | 0.022384 | 133.12 | 576.6 | 725.4
0.69 | 0.023222 | 134.43 | 578.6 | 727.1
0.7 | 0.024003 | 135.6 | 580.5 | 728.7
0.71 | 0.024804 | 136.87 | 582.2 | 730
0.72 | 0.025755 | 138.14 | 584.2 | 731.5
0.73 | 0.02654 | 139.51 | 586 | 732.9
0.74 | 0.027498 | 140.74 | 587.8 | 734.1
0.75 | 0.028232 | 141.8 | 589.4 | 735.1
0.76 | 0.02931 | 143.3 | 590.6 | 736.1
0.77 | 0.030139 | 144.58 | 591.9 | 736.7
0.78 | 0.031258 | 145.85 | 593.8 | 737.5
0.79 | 0.032189 | 147.29 | 594.8 | 738.3
0.8 | 0.033098 | 148.43 | 596.2 | 738.9
0.81 | 0.034178 | 149.81 | 597.8 | 739.7
0.82 | 0.035234 | 151.17 | 599 | 740.5
0.83 | 0.036256 | 152.52 | 600.3 | 740.9
0.84 | 0.037338 | 153.84 | 601.4 | 741.3
0.85 | 0.0385 | 155.2 | 602.6 | 741.8
0.86 | 0.039617 | 156.51 | 603.8 | 742
0.87 | 0.040866 | 157.95 | 604.7 | 742.7
0.88 | 0.041972 | 159.36 | 605.8 | 742.9
0.89 | 0.043187 | 160.63 | 607.1 | 743.4
0.9 | 0.044269 | 162.16 | 607.9 | 743.9
0.91 | 0.045585 | 163.51 | 609.2 | 744.1
0.92 | 0.047003 | 164.91 | 610.3 | 744.2
0.93 | 0.048202 | 166.41 | 611.1 | 744.5
0.94 | 0.049599 | 167.65 | 612.3 | 744.7
0.95 | 0.050905 | 169.16 | 613.5 | 745.1
0.96 | 0.052245 | 170.6 | 614.3 | 745.1
0.97 | 0.053437 | 172 | 615.4 | 745.5
0.98 | 0.055021 | 173.44 | 616.3 | 745.7
0.99 | 0.05636 | 174.74 | 617.2 | 746.1
1 | 0.05766 | 176.23 | 618.4 | 746.3