## I-V Characteristic (mA-mm)
VDS (V) | VGS = -0.300 V | VGS = 0.100 V | VGS = 0.500 V | VGS = 0.900 V
0 | 2.7269e-05 | -0.5249 | -0.905 | -5.606
0.01 | 0.0007917 | 7.772 | 15.943 | 12.536
0.02 | 0.0013508 | 15.334 | 32.522 | 30.591
0.03 | 0.0017697 | 22.324 | 49.274 | 48.675
0.04 | 0.0020929 | 28.863 | 65.67 | 67
0.05 | 0.0023521 | 34.775 | 82.54 | 84.5
0.06 | 0.0025605 | 40.11 | 98.98 | 102.41
0.07 | 0.0027445 | 44.875 | 114.73 | 120.68
0.08 | 0.0028916 | 49.184 | 130.88 | 137.51
0.09 | 0.003027 | 52.969 | 146.89 | 154.96
0.1 | 0.0031576 | 56.289 | 162.1 | 172.64
0.11 | 0.0032751 | 59.19 | 177.64 | 189.88
0.12 | 0.0033992 | 61.83 | 193.06 | 206.37
0.13 | 0.0035134 | 64.17 | 207.81 | 223.44
0.14 | 0.0036287 | 66.32 | 221.98 | 240.07
0.15 | 0.0037544 | 68.16 | 236.48 | 256.26
0.16 | 0.0038741 | 69.82 | 250.91 | 272.5
0.17 | 0.0040093 | 71.45 | 264.16 | 288.7
0.18 | 0.0041262 | 72.77 | 277.38 | 304.21
0.19 | 0.0042591 | 74.11 | 290.88 | 319.52
0.2 | 0.0043871 | 75.32 | 303.63 | 334.83
0.21 | 0.0045131 | 76.52 | 315.53 | 350.3
0.22 | 0.0046762 | 77.62 | 327.63 | 364.54
0.23 | 0.0048233 | 78.85 | 339.56 | 379.16
0.24 | 0.004977 | 80.15 | 350.37 | 393.72
0.25 | 0.0051156 | 81.35 | 361.32 | 407.54
0.26 | 0.0052839 | 82.83 | 371.98 | 420.91
0.27 | 0.0054398 | 84.06 | 381.92 | 434.78
0.28 | 0.0055957 | 85.49 | 391.35 | 447.88
0.29 | 0.005639 | 86.85 | 400.79 | 460.43
0.3 | 0.005831 | 88.12 | 409.83 | 473.03
0.31 | 0.006027 | 89.46 | 418.11 | 485.57
0.32 | 0.006204 | 90.54 | 426.36 | 497.37
0.33 | 0.006414 | 91.77 | 434.49 | 508.82
0.34 | 0.006625 | 92.93 | 441.92 | 520.06
0.35 | 0.006827 | 94.08 | 448.86 | 531.47
0.36 | 0.007049 | 95.08 | 455.79 | 541.99
0.37 | 0.007275 | 96.19 | 462.48 | 552.08
0.38 | 0.007503 | 97.31 | 468.66 | 562.22
0.39 | 0.00772 | 98.39 | 474.4 | 571.9
0.4 | 0.007995 | 99.51 | 480.16 | 581.6
0.41 | 0.008244 | 100.4 | 485.67 | 590.1
0.42 | 0.008519 | 101.66 | 490.78 | 598.8
0.43 | 0.008765 | 102.68 | 495.61 | 607.4
0.44 | 0.00906 | 103.81 | 500.31 | 615.6
0.45 | 0.009352 | 104.91 | 504.94 | 623
0.46 | 0.009648 | 105.91 | 509.32 | 630.5
0.47 | 0.01 | 107.09 | 513.39 | 637.7
0.48 | 0.010317 | 108.13 | 517.4 | 644.5
0.49 | 0.010701 | 109.26 | 521.36 | 651
0.5 | 0.011032 | 110.29 | 525.19 | 656.9
0.51 | 0.011479 | 111.44 | 528.77 | 663.2
0.52 | 0.011911 | 112.56 | 532.3 | 668.9
0.53 | 0.012369 | 113.73 | 535.72 | 674.2
0.54 | 0.012824 | 114.85 | 539.15 | 679.2
0.55 | 0.0133 | 115.97 | 542.27 | 684
0.56 | 0.013819 | 117.19 | 545.44 | 688.8
0.57 | 0.014317 | 118.39 | 548.58 | 693.2
0.58 | 0.01488 | 119.51 | 551.46 | 697.1
0.59 | 0.015464 | 120.88 | 554.36 | 701.1
0.6 | 0.016055 | 121.94 | 557.11 | 704.4
0.61 | 0.016527 | 123.22 | 559.81 | 708
0.62 | 0.017252 | 124.43 | 562.53 | 711
0.63 | 0.017911 | 125.69 | 564.89 | 713.8
0.64 | 0.018534 | 127.01 | 567.37 | 716.5
0.65 | 0.019198 | 128.11 | 569.72 | 719.2
0.66 | 0.019936 | 129.4 | 571.9 | 721.4
0.67 | 0.020595 | 130.66 | 573.9 | 723.6
0.68 | 0.021295 | 131.96 | 575.9 | 725.3
0.69 | 0.022051 | 133.13 | 578.2 | 727.1
0.7 | 0.022836 | 134.45 | 580 | 728.9
0.71 | 0.023645 | 135.56 | 581.8 | 730.1
0.72 | 0.024412 | 136.89 | 583.7 | 731.5
0.73 | 0.0252 | 138.21 | 585.4 | 732.4
0.74 | 0.026039 | 139.32 | 587.2 | 733.9
0.75 | 0.026959 | 140.76 | 588.6 | 735.1
0.76 | 0.027807 | 142.08 | 590.2 | 736.1
0.77 | 0.028696 | 143.26 | 591.7 | 736.7
0.78 | 0.029672 | 144.6 | 592.9 | 737.7
0.79 | 0.030536 | 145.81 | 594.3 | 738.3
0.8 | 0.03153 | 147.21 | 595.8 | 739.3
0.81 | 0.03245 | 148.52 | 597.2 | 739.7
0.82 | 0.033562 | 149.79 | 598.3 | 740.2
0.83 | 0.034461 | 150.98 | 599.6 | 740.7
0.84 | 0.035489 | 152.44 | 600.8 | 741.1
0.85 | 0.036503 | 153.85 | 602.2 | 741.6
0.86 | 0.037548 | 155.12 | 603.3 | 742.1
0.87 | 0.038856 | 156.51 | 604.2 | 742.3
0.88 | 0.039926 | 157.69 | 605.4 | 742.7
0.89 | 0.041089 | 159.17 | 606.4 | 743.1
0.9 | 0.042066 | 160.65 | 607.4 | 743.4
0.91 | 0.043406 | 162.04 | 608.6 | 743.9
0.92 | 0.044673 | 163.49 | 609.5 | 744.3
0.93 | 0.046051 | 164.79 | 610.6 | 744.5
0.94 | 0.047039 | 166.18 | 611.8 | 744.7
0.95 | 0.048377 | 167.67 | 612.8 | 744.7
0.96 | 0.049576 | 169.1 | 613.8 | 745.1
0.97 | 0.050868 | 170.46 | 615 | 745.2
0.98 | 0.052167 | 171.81 | 615.9 | 745.7
0.99 | 0.053528 | 173.28 | 616.7 | 745.7
1 | 0.054958 | 174.69 | 617.9 | 746.1