## I-V Characteristic (mA-mm)
VDS (V) | VGS = -0.300 V | VGS = 0.100 V | VGS = 0.500 V | VGS = 0.900 V
0 | 1.1167e-05 | -0.5064 | -1.0591 | -5.856
0.01 | 0.0008219 | 7.642 | 16.011 | 12.707
0.02 | 0.0014087 | 15.544 | 32.447 | 30.456
0.03 | 0.0018468 | 22.622 | 48.99 | 48.312
0.04 | 0.0021918 | 29.144 | 65.44 | 66.44
0.05 | 0.0024586 | 35.142 | 82 | 84.02
0.06 | 0.0026738 | 40.66 | 98.4 | 102.1
0.07 | 0.0028584 | 45.527 | 114.33 | 119.55
0.08 | 0.0030059 | 49.816 | 130.34 | 136.95
0.09 | 0.0031556 | 53.757 | 146.27 | 154.25
0.1 | 0.0032895 | 57.12 | 161.5 | 171.7
0.11 | 0.0034169 | 60.24 | 176.72 | 188.65
0.12 | 0.0035376 | 62.96 | 191.96 | 205.28
0.13 | 0.0036646 | 65.26 | 207.03 | 222.42
0.14 | 0.0037951 | 67.36 | 221.1 | 238.67
0.15 | 0.003911 | 69.32 | 235.5 | 254.77
0.16 | 0.0040431 | 71.01 | 249.84 | 271.17
0.17 | 0.0041772 | 72.56 | 263.26 | 287.3
0.18 | 0.0043032 | 74.03 | 276.4 | 302.49
0.19 | 0.0044531 | 75.31 | 289.86 | 318.22
0.2 | 0.0045901 | 76.6 | 302.51 | 333.68
0.21 | 0.0047442 | 77.76 | 314.48 | 348.23
0.22 | 0.0048816 | 78.94 | 326.79 | 363.02
0.23 | 0.0050322 | 80.11 | 338.56 | 377.87
0.24 | 0.0051887 | 81.37 | 349.5 | 392.02
0.25 | 0.0053319 | 82.73 | 360.35 | 405.71
0.26 | 0.0055159 | 84.1 | 371.02 | 419.34
0.27 | 0.0056803 | 85.52 | 381.12 | 433.33
0.28 | 0.00572 | 86.78 | 390.55 | 446.01
0.29 | 0.005896 | 88.17 | 400.03 | 458.8
0.3 | 0.006106 | 89.45 | 409.04 | 471.58
0.31 | 0.006295 | 90.74 | 417.48 | 483.96
0.32 | 0.006511 | 92 | 425.75 | 495.54
0.33 | 0.006699 | 93.08 | 433.89 | 507.45
0.34 | 0.006916 | 94.37 | 441.35 | 518.95
0.35 | 0.007129 | 95.37 | 448.38 | 529.98
0.36 | 0.007349 | 96.55 | 455.46 | 540.62
0.37 | 0.007593 | 97.68 | 462.15 | 550.89
0.38 | 0.007849 | 98.75 | 468.34 | 561.23
0.39 | 0.008071 | 99.88 | 474.14 | 571.2
0.4 | 0.008308 | 101 | 479.96 | 580.2
0.41 | 0.008596 | 102.06 | 485.5 | 589.2
0.42 | 0.008863 | 102.99 | 490.66 | 597.8
0.43 | 0.009165 | 104.18 | 495.49 | 606.6
0.44 | 0.009468 | 105.37 | 500.31 | 614.7
0.45 | 0.009756 | 106.39 | 505.04 | 622.3
0.46 | 0.010095 | 107.51 | 509.31 | 630
0.47 | 0.010397 | 108.44 | 513.49 | 636.9
0.48 | 0.010802 | 109.66 | 517.64 | 644.1
0.49 | 0.011169 | 110.78 | 521.65 | 650.5
0.5 | 0.011596 | 111.88 | 525.4 | 656.8
0.51 | 0.011993 | 113.06 | 529.01 | 663
0.52 | 0.012469 | 114.14 | 532.61 | 668.6
0.53 | 0.012917 | 115.36 | 536.2 | 674.1
0.54 | 0.013418 | 116.53 | 539.53 | 679.2
0.55 | 0.013906 | 117.65 | 542.66 | 684.1
0.56 | 0.014487 | 118.83 | 545.9 | 688.8
0.57 | 0.015061 | 120.07 | 549.06 | 693.6
0.58 | 0.015523 | 121.26 | 552.05 | 697.4
0.59 | 0.016107 | 122.48 | 554.94 | 701.4
0.6 | 0.016742 | 123.75 | 557.68 | 705.3
0.61 | 0.017414 | 124.86 | 560.44 | 708.4
0.62 | 0.018035 | 126.11 | 563.18 | 711.7
0.63 | 0.018728 | 127.37 | 565.58 | 714.9
0.64 | 0.01938 | 128.7 | 568.08 | 717.6
0.65 | 0.020093 | 129.97 | 570.3 | 720.1
0.66 | 0.020775 | 131.12 | 572.5 | 722.4
0.67 | 0.021571 | 132.48 | 574.8 | 724.3
0.68 | 0.022319 | 133.72 | 577 | 726.3
0.69 | 0.023094 | 135.05 | 578.9 | 728.3
0.7 | 0.023941 | 136.23 | 581 | 730
0.71 | 0.024656 | 137.49 | 582.6 | 731.5
0.72 | 0.025579 | 138.76 | 584.8 | 733.1
0.73 | 0.026404 | 140.03 | 586.4 | 734.3
0.74 | 0.02736 | 141.3 | 587.8 | 735.4
0.75 | 0.028271 | 142.46 | 589.8 | 736.7
0.76 | 0.029098 | 143.83 | 591 | 737.7
0.77 | 0.030131 | 145.2 | 592.8 | 738.3
0.78 | 0.031112 | 146.53 | 594.2 | 739.3
0.79 | 0.032056 | 147.85 | 595.6 | 739.9
0.8 | 0.033019 | 148.98 | 597.2 | 740.9
0.81 | 0.034047 | 150.43 | 598.1 | 741.3
0.82 | 0.035134 | 151.72 | 599.4 | 741.9
0.83 | 0.03634 | 153.08 | 600.7 | 742.3
0.84 | 0.037365 | 154.46 | 602 | 742.7
0.85 | 0.038453 | 155.66 | 603.1 | 743.7
0.86 | 0.039665 | 157.06 | 604.2 | 744.1
0.87 | 0.040723 | 158.47 | 605.4 | 744.3
0.88 | 0.041992 | 159.8 | 606.7 | 744.7
0.89 | 0.043062 | 161.06 | 607.6 | 745.1
0.9 | 0.044434 | 162.56 | 608.6 | 745.2
0.91 | 0.045541 | 163.97 | 609.9 | 745.7
0.92 | 0.046888 | 165.37 | 610.7 | 745.9
0.93 | 0.048089 | 166.89 | 611.8 | 746.3
0.94 | 0.049297 | 168.04 | 613.1 | 746.6
0.95 | 0.050741 | 169.54 | 613.8 | 746.9
0.96 | 0.052198 | 170.97 | 615 | 747.3
0.97 | 0.053546 | 172.3 | 616.1 | 747.5
0.98 | 0.054798 | 173.82 | 617 | 747.6
0.99 | 0.056425 | 175.15 | 618.2 | 747.6
1 | 0.0578 | 176.52 | 619.1 | 748.1