## I-V Characteristic (mA-mm)
VDS (V) | VGS = -0.300 V | VGS = 0.100 V | VGS = 0.500 V | VGS = 0.900 V
0 | 1.8818e-05 | -0.5149 | -1.0188 | -5.746
0.01 | 0.0008611 | 7.804 | 15.618 | 12.285
0.02 | 0.0014821 | 15.468 | 32.183 | 30.019
0.03 | 0.001944 | 22.662 | 48.735 | 48.158
0.04 | 0.0023053 | 29.324 | 64.98 | 65.9
0.05 | 0.0025782 | 35.346 | 81.51 | 83.61
0.06 | 0.0028114 | 40.767 | 97.66 | 101.14
0.07 | 0.0030022 | 45.757 | 113.6 | 118.79
0.08 | 0.0031706 | 50.147 | 129.17 | 135.91
0.09 | 0.003308 | 54.012 | 145.2 | 152.94
0.1 | 0.0034505 | 57.44 | 160.55 | 170.52
0.11 | 0.0035892 | 60.54 | 175.71 | 187.17
0.12 | 0.0037096 | 63.25 | 190.68 | 203.85
0.13 | 0.0038526 | 65.66 | 205.63 | 220.51
0.14 | 0.0039762 | 67.86 | 220.11 | 237.04
0.15 | 0.0041147 | 69.71 | 234.13 | 253.16
0.16 | 0.0042434 | 71.49 | 248.18 | 269.16
0.17 | 0.0043782 | 73.02 | 261.82 | 285.08
0.18 | 0.0045223 | 74.41 | 274.73 | 300.47
0.19 | 0.0046589 | 75.76 | 288.12 | 316.03
0.2 | 0.0048135 | 77.02 | 300.87 | 331.16
0.21 | 0.0049614 | 78.23 | 312.96 | 346.13
0.22 | 0.0051055 | 79.4 | 324.81 | 360.59
0.23 | 0.0052782 | 80.59 | 336.65 | 375.01
0.24 | 0.0054452 | 81.78 | 347.87 | 389.55
0.25 | 0.0056161 | 83.06 | 358.48 | 403.23
0.26 | 0.005605 | 84.5 | 369.01 | 416.62
0.27 | 0.005824 | 85.87 | 379.3 | 430.29
0.28 | 0.006016 | 87.39 | 388.86 | 443.36
0.29 | 0.006213 | 88.54 | 398.12 | 456.01
0.3 | 0.006406 | 89.85 | 407.24 | 468.5
0.31 | 0.006622 | 91.2 | 415.87 | 480.99
0.32 | 0.006805 | 92.3 | 423.91 | 492.72
0.33 | 0.007024 | 93.57 | 432 | 504.43
0.34 | 0.00726 | 94.61 | 439.6 | 515.78
0.35 | 0.00749 | 95.79 | 446.82 | 526.92
0.36 | 0.007737 | 96.93 | 453.65 | 537.6
0.37 | 0.007957 | 98.03 | 460.28 | 547.73
0.38 | 0.008203 | 99.11 | 466.67 | 558.07
0.39 | 0.008448 | 100.16 | 472.57 | 567.8
0.4 | 0.008729 | 101.24 | 478.24 | 577
0.41 | 0.008971 | 102.36 | 483.76 | 585.8
0.42 | 0.009274 | 103.39 | 489 | 594.8
0.43 | 0.009568 | 104.39 | 493.96 | 603.4
0.44 | 0.009878 | 105.55 | 498.76 | 611.7
0.45 | 0.010234 | 106.63 | 503.24 | 619.4
0.46 | 0.010543 | 107.67 | 507.71 | 626.5
0.47 | 0.010901 | 108.9 | 511.9 | 633.9
0.48 | 0.011273 | 109.9 | 515.92 | 641.2
0.49 | 0.011665 | 110.98 | 519.83 | 647.6
0.5 | 0.01207 | 112.08 | 523.67 | 653.7
0.51 | 0.012524 | 113.24 | 527.39 | 660.1
0.52 | 0.012988 | 114.4 | 530.87 | 666
0.53 | 0.013471 | 115.51 | 534.36 | 671.4
0.54 | 0.013982 | 116.61 | 537.7 | 676.6
0.55 | 0.014484 | 117.89 | 540.99 | 681.3
0.56 | 0.015062 | 119.03 | 544.16 | 686.6
0.57 | 0.015633 | 120.15 | 547.17 | 690.8
0.58 | 0.016204 | 121.34 | 550.16 | 695
0.59 | 0.016824 | 122.62 | 553.05 | 698.8
0.6 | 0.017467 | 123.82 | 555.93 | 702.8
0.61 | 0.018094 | 125.14 | 558.5 | 706.4
0.62 | 0.018752 | 126.19 | 561.14 | 709.6
0.63 | 0.019468 | 127.45 | 563.73 | 712.5
0.64 | 0.020231 | 128.81 | 566.21 | 715.6
0.65 | 0.020966 | 130.01 | 568.64 | 718.2
0.66 | 0.021593 | 131.28 | 570.4 | 720.4
0.67 | 0.022447 | 132.54 | 572.8 | 722.6
0.68 | 0.02329 | 133.72 | 575 | 724.7
0.69 | 0.024077 | 135.06 | 577 | 726.5
0.7 | 0.024886 | 136.35 | 578.9 | 728.3
0.71 | 0.025785 | 137.45 | 580.8 | 729.9
0.72 | 0.026622 | 138.79 | 582.3 | 731.5
0.73 | 0.027442 | 140.05 | 584.2 | 732.4
0.74 | 0.028359 | 141.27 | 586.2 | 733.8
0.75 | 0.029334 | 142.66 | 587.8 | 734.9
0.76 | 0.030384 | 143.82 | 589.4 | 736.3
0.77 | 0.031251 | 145.18 | 590.8 | 736.7
0.78 | 0.032287 | 146.43 | 591.9 | 737.9
0.79 | 0.033321 | 147.73 | 593.4 | 738.3
0.8 | 0.034422 | 149.13 | 595 | 739.5
0.81 | 0.035445 | 150.29 | 596.2 | 739.9
0.82 | 0.036399 | 151.72 | 597.2 | 740.7
0.83 | 0.0376 | 153.04 | 599 | 741.1
0.84 | 0.038577 | 154.37 | 599.9 | 741.9
0.85 | 0.039794 | 155.68 | 601.2 | 742.5
0.86 | 0.040982 | 157.06 | 602.4 | 742.7
0.87 | 0.04228 | 158.47 | 603.4 | 743.1
0.88 | 0.043313 | 159.87 | 604.6 | 743.7
0.89 | 0.044682 | 161.22 | 605.8 | 744.1
0.9 | 0.04587 | 162.5 | 607.1 | 744.3
0.91 | 0.047133 | 164.01 | 607.8 | 744.7
0.92 | 0.048464 | 165.39 | 609 | 745
0.93 | 0.049916 | 166.82 | 610 | 745.3
0.94 | 0.051203 | 168.28 | 611 | 745.7
0.95 | 0.052369 | 169.54 | 612.2 | 745.9
0.96 | 0.053865 | 171 | 613 | 746.1
0.97 | 0.055445 | 172.5 | 613.9 | 746.5
0.98 | 0.05691 | 173.91 | 615 | 746.9
0.99 | 0.05828 | 175.27 | 615.9 | 746.7
1 | 0.05967 | 176.71 | 617.1 | 747.3