## I-V Characteristic (mA-mm)
VDS (V) | VGS = -0.300 V | VGS = 0.100 V | VGS = 0.500 V | VGS = 0.900 V
0 | 1.7398e-05 | -0.50395 | -1.0995 | -5.788
0.01 | 0.0008528 | 7.697 | 15.954 | 12.647
0.02 | 0.001466 | 15.596 | 32.261 | 30.266
0.03 | 0.0019262 | 22.643 | 48.767 | 48.113
0.04 | 0.0022816 | 29.196 | 65.1 | 66.22
0.05 | 0.0025611 | 35.296 | 81.66 | 83.46
0.06 | 0.0027763 | 40.74 | 97.99 | 101.42
0.07 | 0.002973 | 45.605 | 113.88 | 119.05
0.08 | 0.0031395 | 50 | 129.65 | 136.31
0.09 | 0.0032987 | 53.924 | 145.5 | 153.24
0.1 | 0.0034261 | 57.33 | 160.87 | 170.81
0.11 | 0.0035576 | 60.47 | 175.97 | 187.85
0.12 | 0.0036912 | 63.08 | 191.05 | 204.04
0.13 | 0.0038185 | 65.46 | 206.29 | 221.11
0.14 | 0.0039537 | 67.63 | 220.2 | 237.62
0.15 | 0.0040841 | 69.58 | 234.48 | 253.57
0.16 | 0.0042054 | 71.31 | 248.82 | 269.6
0.17 | 0.0043464 | 72.86 | 262.41 | 285.86
0.18 | 0.0044869 | 74.3 | 275.33 | 301.11
0.19 | 0.0046413 | 75.55 | 288.76 | 316.36
0.2 | 0.0047723 | 76.83 | 301.59 | 331.92
0.21 | 0.0049335 | 78.04 | 313.59 | 346.91
0.22 | 0.0050865 | 79.25 | 325.68 | 361.32
0.23 | 0.0052395 | 80.43 | 337.56 | 375.84
0.24 | 0.005414 | 81.74 | 348.69 | 390.26
0.25 | 0.0055787 | 83.02 | 359.19 | 403.99
0.26 | 0.005693 | 84.39 | 369.82 | 417.28
0.27 | 0.005869 | 85.85 | 380.32 | 431.26
0.28 | 0.006063 | 87.19 | 389.68 | 444.19
0.29 | 0.006264 | 88.64 | 399.04 | 456.72
0.3 | 0.006463 | 89.83 | 408.19 | 469.49
0.31 | 0.00665 | 91.08 | 416.74 | 482
0.32 | 0.006854 | 92.41 | 424.84 | 493.71
0.33 | 0.007074 | 93.42 | 433 | 505.19
0.34 | 0.007286 | 94.74 | 440.69 | 516.71
0.35 | 0.007508 | 95.84 | 447.83 | 527.91
0.36 | 0.007742 | 96.97 | 454.66 | 538.71
0.37 | 0.007966 | 98.06 | 461.21 | 548.76
0.38 | 0.008184 | 99.11 | 467.66 | 558.93
0.39 | 0.008472 | 100.28 | 473.68 | 568.91
0.4 | 0.008727 | 101.36 | 479.36 | 578.1
0.41 | 0.009005 | 102.48 | 484.79 | 587.2
0.42 | 0.009267 | 103.43 | 490.08 | 595.8
0.43 | 0.009559 | 104.55 | 495.06 | 604.4
0.44 | 0.009867 | 105.67 | 499.8 | 612.7
0.45 | 0.010173 | 106.77 | 504.3 | 620.3
0.46 | 0.010531 | 107.86 | 508.74 | 627.7
0.47 | 0.01089 | 108.86 | 513.01 | 635.1
0.48 | 0.011256 | 110.05 | 517.06 | 642.2
0.49 | 0.011639 | 111.15 | 520.88 | 648.7
0.5 | 0.012089 | 112.28 | 524.76 | 654.9
0.51 | 0.012511 | 113.48 | 528.46 | 661.3
0.52 | 0.013004 | 114.52 | 532.05 | 666.9
0.53 | 0.013438 | 115.75 | 535.37 | 672.5
0.54 | 0.013936 | 116.89 | 538.77 | 677.2
0.55 | 0.014446 | 118.04 | 542.05 | 682.4
0.56 | 0.014983 | 119.23 | 545.27 | 687.2
0.57 | 0.0156 | 120.4 | 548.29 | 691.8
0.58 | 0.016182 | 121.66 | 551.22 | 696
0.59 | 0.016813 | 122.81 | 554.26 | 699.7
0.6 | 0.017353 | 124.1 | 556.95 | 703.7
0.61 | 0.017996 | 125.2 | 559.68 | 707.3
0.62 | 0.018767 | 126.49 | 562.31 | 710.5
0.63 | 0.019487 | 127.73 | 564.89 | 713.2
0.64 | 0.02014 | 128.97 | 567.36 | 716.2
0.65 | 0.020929 | 130.37 | 569.65 | 718.8
0.66 | 0.021676 | 131.44 | 571.9 | 721.3
0.67 | 0.02232 | 132.74 | 573.9 | 723.4
0.68 | 0.023192 | 134.02 | 576 | 725.3
0.69 | 0.024028 | 135.24 | 578.2 | 727.1
0.7 | 0.024887 | 136.44 | 580 | 729
0.71 | 0.025657 | 137.79 | 581.8 | 730.9
0.72 | 0.02649 | 139.08 | 584 | 731.9
0.73 | 0.027402 | 140.36 | 585.4 | 733.3
0.74 | 0.02835 | 141.58 | 587.2 | 734.5
0.75 | 0.029285 | 142.79 | 588.7 | 735.7
0.76 | 0.030258 | 144.18 | 590.2 | 736.7
0.77 | 0.031242 | 145.48 | 591.8 | 737.5
0.78 | 0.032104 | 146.77 | 593.6 | 738.3
0.79 | 0.0333 | 148.07 | 594.6 | 739.3
0.8 | 0.034338 | 149.25 | 596.2 | 739.9
0.81 | 0.035389 | 150.69 | 597.4 | 740.9
0.82 | 0.036517 | 151.96 | 598.6 | 741.3
0.83 | 0.037423 | 153.38 | 600 | 741.6
0.84 | 0.038644 | 154.71 | 601.2 | 742.5
0.85 | 0.039725 | 156.01 | 602.4 | 742.9
0.86 | 0.040895 | 157.41 | 603.4 | 743.4
0.87 | 0.042216 | 158.89 | 604.6 | 743.7
0.88 | 0.043415 | 160.19 | 605.8 | 744.3
0.89 | 0.044525 | 161.51 | 607.1 | 744.3
0.9 | 0.045802 | 162.86 | 607.9 | 745.1
0.91 | 0.047092 | 164.35 | 609 | 745.1
0.92 | 0.048618 | 165.78 | 610 | 745.7
0.93 | 0.049782 | 167.19 | 611.2 | 745.9
0.94 | 0.051029 | 168.42 | 612.2 | 746.1
0.95 | 0.052467 | 170.02 | 613.3 | 746.6
0.96 | 0.053666 | 171.36 | 614.2 | 746.9
0.97 | 0.055316 | 172.76 | 615.4 | 746.9
0.98 | 0.056801 | 174.27 | 616.2 | 747.1
0.99 | 0.05818 | 175.59 | 617.1 | 747.5
1 | 0.05959 | 177.1 | 618.2 | 747.7