## I-V Characteristic (mA-mm)
VDS (V) | VGS = -0.300 V | VGS = 0.100 V | VGS = 0.500 V | VGS = 0.900 V
0 | 1.7577e-05 | -0.5947 | -0.9672 | -5.66
0.01 | 0.0008917 | 7.824 | 15.772 | 12.36
0.02 | 0.0015339 | 15.564 | 32.403 | 30.402
0.03 | 0.0020194 | 22.778 | 48.87 | 48.523
0.04 | 0.0023915 | 29.5 | 65.49 | 66.3
0.05 | 0.0026847 | 35.55 | 81.94 | 84.18
0.06 | 0.0029143 | 41.012 | 98.27 | 101.84
0.07 | 0.0031306 | 46.005 | 114.22 | 119.31
0.08 | 0.0033032 | 50.367 | 130.18 | 136.75
0.09 | 0.0034704 | 54.291 | 145.87 | 154.16
0.1 | 0.0036126 | 57.72 | 161.04 | 171.33
0.11 | 0.003756 | 60.85 | 176.88 | 188.29
0.12 | 0.0038928 | 63.64 | 191.86 | 205.3
0.13 | 0.0040205 | 66.05 | 206.49 | 221.8
0.14 | 0.0041602 | 68.2 | 221.03 | 237.92
0.15 | 0.0043035 | 70.17 | 235.46 | 254.85
0.16 | 0.0044341 | 71.95 | 249.49 | 270.81
0.17 | 0.0045894 | 73.54 | 262.88 | 286.31
0.18 | 0.0047434 | 74.96 | 276.28 | 302.02
0.19 | 0.0049042 | 76.36 | 289.58 | 317.68
0.2 | 0.0050468 | 77.64 | 302.18 | 332.77
0.21 | 0.00521 | 78.77 | 314.45 | 347.6
0.22 | 0.0053676 | 80.03 | 326.57 | 362.39
0.23 | 0.0055198 | 81.3 | 338.17 | 376.93
0.24 | 0.005642 | 82.57 | 349.23 | 391.01
0.25 | 0.005846 | 83.94 | 360.35 | 405
0.26 | 0.006034 | 85.33 | 370.73 | 418.71
0.27 | 0.006232 | 86.8 | 380.76 | 431.97
0.28 | 0.006417 | 88.24 | 390.53 | 445.13
0.29 | 0.006618 | 89.54 | 399.93 | 458.26
0.3 | 0.006816 | 90.88 | 408.83 | 470.56
0.31 | 0.007017 | 92.14 | 417.51 | 482.79
0.32 | 0.007252 | 93.36 | 425.8 | 494.73
0.33 | 0.007488 | 94.49 | 433.81 | 506.42
0.34 | 0.007709 | 95.73 | 441.31 | 517.75
0.35 | 0.007934 | 96.71 | 448.56 | 528.58
0.36 | 0.008186 | 98.02 | 455.54 | 539.44
0.37 | 0.00844 | 99.13 | 462.15 | 549.84
0.38 | 0.008726 | 100.21 | 468.41 | 559.9
0.39 | 0.008985 | 101.34 | 474.3 | 569.49
0.4 | 0.009269 | 102.38 | 480.12 | 578.9
0.41 | 0.00956 | 103.47 | 485.6 | 588.2
0.42 | 0.009819 | 104.6 | 490.8 | 596.8
0.43 | 0.010132 | 105.65 | 495.69 | 605.1
0.44 | 0.010462 | 106.7 | 500.52 | 613.4
0.45 | 0.010815 | 107.87 | 505.23 | 621.3
0.46 | 0.011161 | 108.96 | 509.51 | 628.7
0.47 | 0.011575 | 110.09 | 513.65 | 635.9
0.48 | 0.011989 | 111.18 | 517.8 | 642.7
0.49 | 0.012389 | 112.24 | 521.75 | 649.1
0.5 | 0.012811 | 113.4 | 525.53 | 655.6
0.51 | 0.013296 | 114.57 | 529.22 | 661.7
0.52 | 0.013809 | 115.67 | 532.8 | 667.3
0.53 | 0.014248 | 116.95 | 536.24 | 673.1
0.54 | 0.014842 | 117.96 | 539.67 | 678.2
0.55 | 0.015399 | 119.23 | 542.89 | 683
0.56 | 0.016042 | 120.44 | 546.11 | 687.8
0.57 | 0.016634 | 121.61 | 549.22 | 692.3
0.58 | 0.017266 | 122.92 | 552.14 | 696.4
0.59 | 0.017913 | 124.03 | 555.01 | 700.4
0.6 | 0.018561 | 125.31 | 557.88 | 704.1
0.61 | 0.019292 | 126.57 | 560.57 | 707.4
0.62 | 0.020051 | 127.85 | 563.34 | 710.8
0.63 | 0.020817 | 129.05 | 565.74 | 713.9
0.64 | 0.021479 | 130.37 | 568.23 | 716.7
0.65 | 0.022354 | 131.58 | 570.3 | 719.2
0.66 | 0.023158 | 132.9 | 572.7 | 721.6
0.67 | 0.024027 | 134.17 | 575 | 724
0.68 | 0.024811 | 135.34 | 577 | 725.9
0.69 | 0.02566 | 136.62 | 579 | 727.7
0.7 | 0.026609 | 137.93 | 581 | 729.3
0.71 | 0.027521 | 139.22 | 583 | 730.7
0.72 | 0.028474 | 140.59 | 584.8 | 732.3
0.73 | 0.02945 | 141.72 | 586.6 | 733.5
0.74 | 0.03037 | 143.14 | 588.2 | 734.9
0.75 | 0.031266 | 144.38 | 589.8 | 735.9
0.76 | 0.032389 | 145.7 | 591.4 | 737.3
0.77 | 0.033475 | 147.01 | 593 | 738.1
0.78 | 0.034499 | 148.28 | 594.4 | 738.9
0.79 | 0.035677 | 149.63 | 595.8 | 739.7
0.8 | 0.036782 | 150.99 | 597 | 740.5
0.81 | 0.038008 | 152.24 | 598.4 | 741.1
0.82 | 0.038976 | 153.41 | 599.7 | 741.6
0.83 | 0.04031 | 154.9 | 601 | 742.1
0.84 | 0.041506 | 156.25 | 602 | 742.7
0.85 | 0.042756 | 157.63 | 603.5 | 743.3
0.86 | 0.043964 | 159.07 | 604.5 | 743.7
0.87 | 0.04533 | 160.27 | 605.7 | 744.1
0.88 | 0.046615 | 161.78 | 606.6 | 744.7
0.89 | 0.047923 | 163.21 | 607.8 | 745
0.9 | 0.049375 | 164.53 | 609 | 745.5
0.91 | 0.050715 | 165.98 | 610.1 | 745.7
0.92 | 0.052105 | 167.26 | 611 | 746.1
0.93 | 0.053377 | 168.74 | 612.2 | 746.3
0.94 | 0.055102 | 170.21 | 613.3 | 746.6
0.95 | 0.056438 | 171.56 | 614 | 746.9
0.96 | 0.05786 | 172.96 | 615.1 | 747.3
0.97 | 0.05946 | 174.45 | 616.3 | 747.5
0.98 | 0.06105 | 175.85 | 617.1 | 747.7
0.99 | 0.06271 | 177.28 | 618.2 | 748.1
1 | 0.06419 | 178.76 | 619.2 | 748.2