## I-V Characteristic (mA-mm)
VDS (V) | VGS = -0.300 V | VGS = 0.100 V | VGS = 0.500 V | VGS = 0.900 V
0 | 1.6584e-05 | -0.5083 | -0.9867 | -5.675
0.01 | 0.0008108 | 7.661 | 15.58 | 12.172
0.02 | 0.0013953 | 15.428 | 31.935 | 29.907
0.03 | 0.0018345 | 22.498 | 48.612 | 48.067
0.04 | 0.0021741 | 29.086 | 64.92 | 65.72
0.05 | 0.0024325 | 35.028 | 81.43 | 83.58
0.06 | 0.0026401 | 40.479 | 96.83 | 100.6
0.07 | 0.00283 | 45.306 | 112.96 | 118.01
0.08 | 0.0029866 | 49.613 | 129.01 | 135.54
0.09 | 0.0031328 | 53.545 | 144.14 | 152.28
0.1 | 0.0032638 | 56.974 | 159.52 | 169.29
0.11 | 0.0033892 | 59.9 | 175.03 | 186.51
0.12 | 0.0035114 | 62.61 | 189.86 | 203.26
0.13 | 0.0036309 | 64.96 | 204.18 | 219.35
0.14 | 0.0037573 | 67.1 | 218.89 | 235.64
0.15 | 0.0038824 | 69.04 | 233.36 | 252.36
0.16 | 0.0039945 | 70.77 | 247.02 | 267.96
0.17 | 0.0041321 | 72.29 | 260.3 | 283.41
0.18 | 0.0042702 | 73.71 | 273.77 | 299.24
0.19 | 0.0044232 | 75.1 | 287.05 | 315.03
0.2 | 0.0045404 | 76.21 | 299.18 | 329.72
0.21 | 0.0046829 | 77.46 | 311.5 | 344.44
0.22 | 0.0048296 | 78.66 | 323.78 | 359.44
0.23 | 0.0049645 | 79.87 | 335.1 | 373.65
0.24 | 0.005132 | 81.11 | 346.22 | 387.79
0.25 | 0.0052826 | 82.38 | 357.15 | 401.8
0.26 | 0.0054466 | 83.82 | 367.63 | 415.42
0.27 | 0.0056165 | 85.13 | 377.49 | 428.59
0.28 | 0.005641 | 86.55 | 387.24 | 441.68
0.29 | 0.005827 | 87.86 | 396.81 | 454.88
0.3 | 0.006042 | 89.21 | 405.61 | 467.11
0.31 | 0.006236 | 90.41 | 414.07 | 479.2
0.32 | 0.006429 | 91.56 | 422.49 | 491.32
0.33 | 0.006653 | 92.75 | 430.63 | 503.28
0.34 | 0.006833 | 93.85 | 437.98 | 514.36
0.35 | 0.007083 | 94.97 | 445.03 | 525.19
0.36 | 0.007302 | 96.14 | 452.14 | 536.22
0.37 | 0.007536 | 97.25 | 458.77 | 546.79
0.38 | 0.007747 | 98.35 | 465.06 | 556.88
0.39 | 0.007994 | 99.28 | 470.86 | 566.29
0.4 | 0.008251 | 100.46 | 476.61 | 575.8
0.41 | 0.008506 | 101.54 | 482.17 | 585
0.42 | 0.008768 | 102.62 | 487.38 | 593.8
0.43 | 0.009044 | 103.68 | 492.17 | 602.4
0.44 | 0.009341 | 104.77 | 496.94 | 610.7
0.45 | 0.009622 | 105.8 | 501.62 | 618.6
0.46 | 0.009967 | 106.89 | 505.99 | 625.9
0.47 | 0.010328 | 108.03 | 510.12 | 633.2
0.48 | 0.010694 | 109.01 | 514.12 | 640.5
0.49 | 0.011042 | 110.17 | 518.15 | 646.9
0.5 | 0.011484 | 111.2 | 521.92 | 653.1
0.51 | 0.011896 | 112.44 | 525.58 | 659.3
0.52 | 0.012295 | 113.55 | 528.97 | 665.3
0.53 | 0.012759 | 114.6 | 532.53 | 671
0.54 | 0.013234 | 115.79 | 535.91 | 676
0.55 | 0.013703 | 116.95 | 539.12 | 681.2
0.56 | 0.014207 | 118.14 | 542.25 | 686
0.57 | 0.014765 | 119.4 | 545.3 | 690.6
0.58 | 0.015385 | 120.47 | 548.31 | 694.8
0.59 | 0.015961 | 121.74 | 551.19 | 699
0.6 | 0.016524 | 122.9 | 553.96 | 702.9
0.61 | 0.017136 | 124.14 | 556.63 | 706.5
0.62 | 0.017764 | 125.38 | 559.3 | 709.7
0.63 | 0.018416 | 126.57 | 561.8 | 712.7
0.64 | 0.019126 | 127.79 | 564.24 | 715.6
0.65 | 0.019852 | 129.05 | 566.66 | 718.4
0.66 | 0.020669 | 130.28 | 568.85 | 720.8
0.67 | 0.021235 | 131.44 | 570.8 | 722.9
0.68 | 0.021994 | 132.74 | 572.8 | 725.3
0.69 | 0.02277 | 133.99 | 575 | 727.1
0.7 | 0.023572 | 135.25 | 577 | 728.7
0.71 | 0.024394 | 136.65 | 578.8 | 730.3
0.72 | 0.025248 | 137.67 | 580.8 | 731.9
0.73 | 0.02607 | 138.99 | 582.2 | 733.5
0.74 | 0.026901 | 140.28 | 584.2 | 734.7
0.75 | 0.027883 | 141.48 | 585.5 | 735.5
0.76 | 0.028794 | 142.82 | 587.2 | 736.7
0.77 | 0.02972 | 144.03 | 588.8 | 737.9
0.78 | 0.030537 | 145.4 | 590.2 | 738.7
0.79 | 0.031535 | 146.65 | 591.7 | 739.5
0.8 | 0.032567 | 147.93 | 593 | 740.5
0.81 | 0.033509 | 149.1 | 594.4 | 741.1
0.82 | 0.034683 | 150.5 | 595.6 | 741.6
0.83 | 0.035768 | 151.88 | 597 | 742
0.84 | 0.036848 | 153.18 | 598.2 | 742.9
0.85 | 0.037855 | 154.62 | 599.2 | 743.4
0.86 | 0.039021 | 155.73 | 600.7 | 743.9
0.87 | 0.040117 | 157.16 | 601.4 | 744.3
0.88 | 0.041381 | 158.59 | 602.6 | 744.7
0.89 | 0.042533 | 159.87 | 603.8 | 745
0.9 | 0.04362 | 161.36 | 604.9 | 745.5
0.91 | 0.044966 | 162.63 | 605.9 | 745.9
0.92 | 0.04611 | 164.05 | 607.1 | 746.1
0.93 | 0.047453 | 165.47 | 608 | 746.6
0.94 | 0.048813 | 166.87 | 609 | 746.7
0.95 | 0.050116 | 168.12 | 610.3 | 747.3
0.96 | 0.051302 | 169.7 | 611 | 747.5
0.97 | 0.052689 | 171.04 | 612.1 | 747.7
0.98 | 0.054233 | 172.45 | 613.1 | 747.6
0.99 | 0.055606 | 173.85 | 614 | 748
1 | 0.056783 | 175.08 | 615 | 748.3