## I-V Characteristic (mA-mm)
VDS (V) | VGS = -0.300 V | VGS = 0.100 V | VGS = 0.500 V | VGS = 0.900 V
0 | 2.1231e-05 | -0.5128 | -1.0084 | -5.739
0.01 | 0.0007612 | 7.646 | 15.837 | 12.247
0.02 | 0.0013007 | 15.384 | 32.177 | 30.379
0.03 | 0.0017046 | 22.317 | 49.136 | 48.469
0.04 | 0.0020147 | 28.902 | 65.2 | 66.55
0.05 | 0.0022596 | 34.847 | 82.28 | 84.08
0.06 | 0.0024581 | 40.215 | 98.08 | 101.52
0.07 | 0.0026212 | 44.984 | 113.96 | 119.77
0.08 | 0.0027623 | 49.246 | 130.05 | 136.87
0.09 | 0.0028969 | 53.15 | 145.95 | 153.88
0.1 | 0.0030075 | 56.481 | 161.3 | 171.72
0.11 | 0.0031296 | 59.45 | 176.44 | 188.87
0.12 | 0.0032427 | 62.05 | 191.92 | 205.27
0.13 | 0.0033501 | 64.37 | 206.55 | 221.88
0.14 | 0.0034604 | 66.5 | 220.83 | 238.57
0.15 | 0.0035799 | 68.39 | 235.44 | 255.11
0.16 | 0.0036989 | 70.01 | 249.52 | 270.66
0.17 | 0.003805 | 71.59 | 262.77 | 286.85
0.18 | 0.0039279 | 72.97 | 275.95 | 302.62
0.19 | 0.0040502 | 74.25 | 289.78 | 317.72
0.2 | 0.004172 | 75.32 | 302.14 | 333.26
0.21 | 0.0043139 | 76.59 | 314.07 | 348.44
0.22 | 0.0044428 | 77.72 | 326.35 | 362.72
0.23 | 0.0045717 | 78.85 | 338.04 | 377.16
0.24 | 0.0047133 | 80.21 | 349.02 | 391.9
0.25 | 0.0048469 | 81.39 | 359.87 | 405.78
0.26 | 0.0050035 | 82.74 | 370.6 | 419.13
0.27 | 0.0051396 | 84.1 | 380.48 | 432.8
0.28 | 0.0053052 | 85.49 | 390.1 | 446.01
0.29 | 0.005462 | 86.8 | 399.68 | 458.82
0.3 | 0.0056124 | 87.97 | 408.53 | 471.02
0.31 | 0.005664 | 89.25 | 416.91 | 483.79
0.32 | 0.005853 | 90.45 | 425.26 | 495.69
0.33 | 0.006054 | 91.68 | 433.45 | 507.03
0.34 | 0.006239 | 92.64 | 440.8 | 518.48
0.35 | 0.006445 | 93.81 | 447.79 | 529.74
0.36 | 0.006647 | 94.93 | 454.91 | 540.55
0.37 | 0.006856 | 96.01 | 461.48 | 550.67
0.38 | 0.007041 | 97.15 | 467.75 | 560.71
0.39 | 0.007277 | 98.03 | 473.51 | 570.4
0.4 | 0.007516 | 99.26 | 479.37 | 580.2
0.41 | 0.007759 | 100.24 | 484.91 | 589.2
0.42 | 0.00799 | 101.3 | 490.01 | 597.6
0.43 | 0.008256 | 102.38 | 494.81 | 606.2
0.44 | 0.008538 | 103.43 | 499.61 | 614.3
0.45 | 0.008772 | 104.53 | 504.27 | 622.2
0.46 | 0.009106 | 105.61 | 508.61 | 629.3
0.47 | 0.009407 | 106.69 | 512.7 | 636.7
0.48 | 0.009741 | 107.67 | 516.77 | 643.7
0.49 | 0.010049 | 108.83 | 520.77 | 650.2
0.5 | 0.010422 | 109.9 | 524.55 | 656.5
0.51 | 0.010799 | 111 | 528.12 | 662.2
0.52 | 0.011205 | 112.26 | 531.57 | 668.2
0.53 | 0.011612 | 113.24 | 535.18 | 673.7
0.54 | 0.012079 | 114.44 | 538.55 | 678.8
0.55 | 0.012517 | 115.55 | 541.71 | 683.6
0.56 | 0.012954 | 116.68 | 544.84 | 688.6
0.57 | 0.013475 | 118.03 | 547.92 | 693
0.58 | 0.013969 | 119.03 | 550.94 | 697.1
0.59 | 0.014523 | 120.31 | 553.77 | 700.5
0.6 | 0.015071 | 121.47 | 556.54 | 704.4
0.61 | 0.015652 | 122.74 | 559.16 | 708
0.62 | 0.01619 | 123.84 | 561.91 | 711.2
0.63 | 0.016799 | 125.1 | 564.37 | 713.8
0.64 | 0.017385 | 126.37 | 566.78 | 716.9
0.65 | 0.018039 | 127.61 | 569.15 | 719.3
0.66 | 0.018665 | 128.89 | 571.1 | 721.7
0.67 | 0.019242 | 130.01 | 573.4 | 723.6
0.68 | 0.020072 | 131.26 | 575.4 | 725.5
0.69 | 0.020759 | 132.52 | 577.4 | 727.7
0.7 | 0.02152 | 133.77 | 579.1 | 729
0.71 | 0.02217 | 135.13 | 581.6 | 730.9
0.72 | 0.022925 | 136.19 | 583.2 | 731.9
0.73 | 0.023601 | 137.55 | 584.8 | 733.1
0.74 | 0.02442 | 138.79 | 586.6 | 734.3
0.75 | 0.025291 | 140.07 | 588.2 | 735.1
0.76 | 0.026145 | 141.38 | 589.4 | 736.3
0.77 | 0.027004 | 142.6 | 591 | 737.3
0.78 | 0.027839 | 143.87 | 592.4 | 738.1
0.79 | 0.028738 | 145.19 | 594 | 738.7
0.8 | 0.029602 | 146.45 | 595.2 | 739.5
0.81 | 0.030561 | 147.61 | 596.5 | 740.2
0.82 | 0.031593 | 149.05 | 597.8 | 740.7
0.83 | 0.03254 | 150.31 | 599.2 | 741.1
0.84 | 0.03349 | 151.64 | 600.2 | 741.5
0.85 | 0.034314 | 153.08 | 601.4 | 742.1
0.86 | 0.035523 | 154.17 | 602.6 | 742.7
0.87 | 0.036512 | 155.68 | 603.7 | 742.9
0.88 | 0.0377 | 157.07 | 604.6 | 743.1
0.89 | 0.038653 | 158.37 | 605.8 | 743.5
0.9 | 0.039776 | 159.84 | 607 | 743.9
0.91 | 0.04096 | 161.08 | 608 | 744.3
0.92 | 0.04204 | 162.54 | 609 | 744.4
0.93 | 0.043217 | 163.95 | 610.2 | 744.7
0.94 | 0.044216 | 165.33 | 611 | 745.1
0.95 | 0.045579 | 166.53 | 612.2 | 745.2
0.96 | 0.04664 | 167.98 | 613.1 | 745.7
0.97 | 0.048169 | 169.42 | 614 | 745.9
0.98 | 0.049257 | 170.79 | 615 | 745.9
0.99 | 0.050731 | 172.28 | 616.3 | 746.3
1 | 0.051864 | 173.44 | 617 | 746.3