## I-V Characteristic (mA-mm)
VDS (V) | VGS = -0.300 V | VGS = 0.100 V | VGS = 0.500 V | VGS = 0.900 V
0 | 1.4811e-05 | -0.5303 | -1.0487 | -5.815
0.01 | 0.0007517 | 7.542 | 15.734 | 12.027
0.02 | 0.0012853 | 15.291 | 32.027 | 29.9
0.03 | 0.0016819 | 22.247 | 48.399 | 47.604
0.04 | 0.0019918 | 28.707 | 64.92 | 65.6
0.05 | 0.0022245 | 34.566 | 81 | 82.96
0.06 | 0.0024171 | 39.9 | 96.95 | 100.34
0.07 | 0.0025832 | 44.734 | 112.86 | 118.32
0.08 | 0.0027227 | 48.958 | 128.85 | 135.32
0.09 | 0.002863 | 52.73 | 144.19 | 152.34
0.1 | 0.002974 | 56.107 | 159.32 | 169.36
0.11 | 0.0030927 | 59.01 | 174.71 | 186.33
0.12 | 0.0031993 | 61.61 | 189.76 | 203.27
0.13 | 0.0033117 | 63.97 | 204.22 | 219.51
0.14 | 0.003422 | 65.99 | 218.61 | 235.88
0.15 | 0.0035222 | 67.91 | 232.89 | 252.21
0.16 | 0.0036486 | 69.51 | 246.72 | 267.82
0.17 | 0.0037582 | 70.99 | 260.22 | 283.81
0.18 | 0.0038682 | 72.34 | 273.43 | 299.26
0.19 | 0.0040029 | 73.66 | 286.41 | 314.65
0.2 | 0.0041288 | 74.88 | 298.9 | 329.7
0.21 | 0.0042648 | 75.94 | 311.04 | 344.71
0.22 | 0.0043855 | 77.16 | 323.11 | 359.26
0.23 | 0.0045234 | 78.16 | 334.51 | 373.65
0.24 | 0.0046567 | 79.45 | 345.56 | 387.79
0.25 | 0.0047849 | 80.68 | 356.48 | 401.75
0.26 | 0.004937 | 81.98 | 366.73 | 415.41
0.27 | 0.0050866 | 83.34 | 376.71 | 428.68
0.28 | 0.0052396 | 84.62 | 386.41 | 441.79
0.29 | 0.005395 | 85.97 | 395.62 | 454.58
0.3 | 0.0055519 | 87.25 | 404.43 | 466.79
0.31 | 0.005668 | 88.42 | 413.13 | 479.44
0.32 | 0.005843 | 89.53 | 421.26 | 491.17
0.33 | 0.006019 | 90.76 | 429.16 | 502.87
0.34 | 0.006218 | 91.84 | 436.59 | 514.08
0.35 | 0.006405 | 93 | 443.67 | 525.12
0.36 | 0.006611 | 94.07 | 450.66 | 536
0.37 | 0.006798 | 95.04 | 457.16 | 546.36
0.38 | 0.006992 | 96.17 | 463.3 | 556.22
0.39 | 0.007231 | 97.27 | 469.18 | 565.94
0.4 | 0.007433 | 98.27 | 474.89 | 575.4
0.41 | 0.007681 | 99.41 | 480.26 | 584.4
0.42 | 0.007918 | 100.34 | 485.41 | 593
0.43 | 0.008184 | 101.42 | 490.28 | 601.9
0.44 | 0.008435 | 102.48 | 495.07 | 610.1
0.45 | 0.008699 | 103.55 | 499.53 | 617.5
0.46 | 0.008995 | 104.55 | 503.82 | 625.2
0.47 | 0.009296 | 105.65 | 507.98 | 632.5
0.48 | 0.00962 | 106.7 | 512.08 | 639.3
0.49 | 0.009956 | 107.8 | 515.93 | 646
0.5 | 0.010289 | 108.9 | 519.64 | 652.1
0.51 | 0.010662 | 109.9 | 523.23 | 658.1
0.52 | 0.011061 | 111.04 | 526.85 | 664.2
0.53 | 0.011477 | 112.2 | 530.22 | 669.7
0.54 | 0.011949 | 113.28 | 533.55 | 674.5
0.55 | 0.012374 | 114.53 | 536.69 | 679.8
0.56 | 0.012811 | 115.54 | 539.86 | 684.4
0.57 | 0.013302 | 116.75 | 542.95 | 689.1
0.58 | 0.01376 | 117.91 | 545.85 | 693.2
0.59 | 0.014326 | 119.11 | 548.66 | 697.2
0.6 | 0.014852 | 120.34 | 551.46 | 700.8
0.61 | 0.015423 | 121.39 | 554.17 | 704.4
0.62 | 0.015912 | 122.66 | 556.75 | 707.8
0.63 | 0.016537 | 123.87 | 559.27 | 710.7
0.64 | 0.017184 | 125.19 | 561.6 | 713.6
0.65 | 0.017866 | 126.21 | 563.97 | 716.2
0.66 | 0.018429 | 127.51 | 566.29 | 718.7
0.67 | 0.019123 | 128.74 | 568.45 | 720.8
0.68 | 0.019878 | 130 | 570.3 | 722.8
0.69 | 0.020441 | 131.24 | 572.3 | 724.9
0.7 | 0.021241 | 132.33 | 574.4 | 726.3
0.71 | 0.02195 | 133.6 | 576 | 728.1
0.72 | 0.022697 | 134.88 | 578 | 729.3
0.73 | 0.023373 | 136.11 | 579.6 | 730.7
0.74 | 0.024248 | 137.38 | 581.2 | 731.9
0.75 | 0.025087 | 138.55 | 583 | 733.1
0.76 | 0.025892 | 139.89 | 584.6 | 734.1
0.77 | 0.026706 | 141.1 | 586 | 735.1
0.78 | 0.02755 | 142.46 | 587.6 | 735.6
0.79 | 0.028502 | 143.56 | 589 | 736.7
0.8 | 0.029281 | 144.87 | 590.1 | 737.3
0.81 | 0.03023 | 146.13 | 591.4 | 738.1
0.82 | 0.031212 | 147.45 | 592.8 | 738.7
0.83 | 0.03215 | 148.78 | 594 | 739.3
0.84 | 0.0331 | 149.89 | 595.2 | 739.7
0.85 | 0.034019 | 151.32 | 596.2 | 740.2
0.86 | 0.035101 | 152.68 | 597.6 | 740.9
0.87 | 0.036065 | 153.96 | 598.3 | 741.1
0.88 | 0.037244 | 155.36 | 599.6 | 741.5
0.89 | 0.038298 | 156.53 | 601 | 741.7
0.9 | 0.039377 | 157.99 | 601.5 | 742.5
0.91 | 0.04039 | 159.33 | 602.8 | 742.6
0.92 | 0.041673 | 160.67 | 603.8 | 742.8
0.93 | 0.042771 | 162.03 | 605 | 743.1
0.94 | 0.04417 | 163.31 | 606 | 743.7
0.95 | 0.045019 | 164.75 | 607.1 | 743.9
0.96 | 0.046376 | 166.07 | 607.8 | 744.1
0.97 | 0.047626 | 167.49 | 609 | 744.3
0.98 | 0.048638 | 168.74 | 610.1 | 744.7
0.99 | 0.050164 | 170.25 | 610.8 | 744.9
1 | 0.051536 | 171.57 | 611.9 | 745.1