## I-V Characteristic (mA-mm)
VDS (V) | VGS = -0.300 V | VGS = 0.100 V | VGS = 0.500 V | VGS = 0.900 V
0 | 2.0808e-05 | -0.41504 | -1.0103 | -5.861
0.01 | 0.000715 | 7.637 | 15.891 | 12.414
0.02 | 0.0012213 | 15.299 | 32.41 | 30.298
0.03 | 0.0015989 | 22.255 | 49.22 | 48.645
0.04 | 0.001891 | 28.798 | 65.6 | 66.55
0.05 | 0.0021236 | 34.698 | 82.2 | 84.72
0.06 | 0.0023064 | 40.033 | 98.55 | 102.1
0.07 | 0.0024628 | 44.793 | 114.72 | 120.08
0.08 | 0.002596 | 49.052 | 130.46 | 137.55
0.09 | 0.0027214 | 52.873 | 146.29 | 154.65
0.1 | 0.0028343 | 56.198 | 161.99 | 172.12
0.11 | 0.0029347 | 59.04 | 177.24 | 189.46
0.12 | 0.0030423 | 61.69 | 192.29 | 206.23
0.13 | 0.00314 | 63.96 | 207.29 | 222.84
0.14 | 0.0032389 | 66.08 | 221.9 | 239.71
0.15 | 0.0033428 | 67.82 | 236.04 | 256.14
0.16 | 0.0034501 | 69.55 | 250.2 | 272.11
0.17 | 0.0035642 | 71.08 | 263.88 | 288.07
0.18 | 0.0036632 | 72.42 | 276.95 | 303.89
0.19 | 0.00378 | 73.74 | 290.34 | 319.58
0.2 | 0.0038976 | 74.78 | 303.05 | 334.65
0.21 | 0.0040011 | 76 | 315.27 | 349.82
0.22 | 0.0041483 | 77.08 | 327.13 | 364.57
0.23 | 0.0042673 | 78.2 | 338.91 | 378.92
0.24 | 0.004395 | 79.41 | 350.27 | 393.65
0.25 | 0.0045282 | 80.63 | 360.91 | 407.54
0.26 | 0.0046683 | 81.98 | 371.24 | 421.07
0.27 | 0.0048194 | 83.31 | 381.57 | 434.61
0.28 | 0.004943 | 84.63 | 391.25 | 447.97
0.29 | 0.0051025 | 85.91 | 400.44 | 460.84
0.3 | 0.005255 | 87.17 | 409.5 | 473.28
0.31 | 0.0053867 | 88.4 | 418.11 | 485.83
0.32 | 0.0055688 | 89.65 | 426.22 | 497.81
0.33 | 0.00569 | 90.7 | 434.17 | 509.66
0.34 | 0.005881 | 91.72 | 441.78 | 520.87
0.35 | 0.00606 | 92.88 | 448.96 | 532.05
0.36 | 0.006235 | 94.08 | 455.83 | 542.9
0.37 | 0.006427 | 95.08 | 462.32 | 553.13
0.38 | 0.006617 | 96.23 | 468.6 | 563.38
0.39 | 0.006806 | 97.19 | 474.61 | 572.8
0.4 | 0.007034 | 98.3 | 480.32 | 582.6
0.41 | 0.007258 | 99.36 | 485.7 | 591.4
0.42 | 0.007494 | 100.34 | 490.95 | 600.3
0.43 | 0.007715 | 101.42 | 495.92 | 608.6
0.44 | 0.007969 | 102.54 | 500.67 | 617
0.45 | 0.008246 | 103.56 | 505.16 | 624.5
0.46 | 0.00852 | 104.66 | 509.57 | 632.1
0.47 | 0.008787 | 105.73 | 513.8 | 639.3
0.48 | 0.009111 | 106.65 | 517.85 | 646.3
0.49 | 0.009388 | 107.9 | 521.79 | 652.6
0.5 | 0.00972 | 108.92 | 525.58 | 659
0.51 | 0.010104 | 110.09 | 529.34 | 664.9
0.52 | 0.010464 | 111.3 | 532.83 | 670.9
0.53 | 0.010851 | 112.15 | 536.32 | 676.3
0.54 | 0.011262 | 113.4 | 539.6 | 681.3
0.55 | 0.011697 | 114.56 | 542.98 | 686.2
0.56 | 0.012109 | 115.74 | 546.14 | 691
0.57 | 0.012602 | 116.95 | 549.11 | 695.5
0.58 | 0.013037 | 118.05 | 552.08 | 699.5
0.59 | 0.013511 | 119.21 | 554.98 | 703.2
0.6 | 0.014077 | 120.5 | 557.84 | 706.8
0.61 | 0.014575 | 121.67 | 560.44 | 710.5
0.62 | 0.015171 | 122.78 | 563.1 | 713.3
0.63 | 0.015719 | 124.1 | 565.61 | 716.4
0.64 | 0.016302 | 125.35 | 568.1 | 719.2
0.65 | 0.016894 | 126.56 | 570.1 | 721.8
0.66 | 0.017514 | 127.81 | 572.5 | 724
0.67 | 0.018078 | 128.86 | 574.5 | 725.8
0.68 | 0.018767 | 130.21 | 576.6 | 728.1
0.69 | 0.019384 | 131.5 | 578.7 | 729.5
0.7 | 0.020093 | 132.66 | 580.8 | 731.3
0.71 | 0.020801 | 134.04 | 582.3 | 732.4
0.72 | 0.021428 | 135.12 | 584.4 | 734.1
0.73 | 0.022247 | 136.4 | 586 | 735.1
0.74 | 0.02298 | 137.67 | 588 | 736.3
0.75 | 0.023726 | 138.98 | 589.4 | 737.7
0.76 | 0.024461 | 140.15 | 590.9 | 738.3
0.77 | 0.025282 | 141.41 | 592.4 | 739.3
0.78 | 0.026057 | 142.63 | 593.6 | 739.9
0.79 | 0.026866 | 143.94 | 595 | 740.5
0.8 | 0.027728 | 145.26 | 596.5 | 741.3
0.81 | 0.028613 | 146.41 | 597.8 | 741.8
0.82 | 0.02956 | 147.8 | 599 | 742.5
0.83 | 0.030481 | 149.17 | 600.3 | 742.7
0.84 | 0.03136 | 150.45 | 601.4 | 743.4
0.85 | 0.03231 | 151.86 | 602.6 | 743.7
0.86 | 0.033366 | 153.04 | 603.8 | 744.1
0.87 | 0.034327 | 154.44 | 604.9 | 744.3
0.88 | 0.035381 | 155.83 | 605.8 | 744.7
0.89 | 0.03638 | 157.15 | 607 | 745.1
0.9 | 0.037301 | 158.45 | 607.9 | 745.5
0.91 | 0.038451 | 159.86 | 609 | 745.9
0.92 | 0.039558 | 161.28 | 610 | 746.1
0.93 | 0.040749 | 162.62 | 611.1 | 746.3
0.94 | 0.041602 | 163.99 | 612.2 | 746.6
0.95 | 0.04275 | 165.23 | 613.5 | 746.9
0.96 | 0.044011 | 166.7 | 614.2 | 747.3
0.97 | 0.045214 | 168.14 | 615.4 | 747.3
0.98 | 0.046288 | 169.5 | 616.3 | 747.5
0.99 | 0.047604 | 170.94 | 617.2 | 747.5
1 | 0.048985 | 172.09 | 618.3 | 747.9