## I-V Characteristic (mA-mm)
VDS (V) | VGS = -0.300 V | VGS = 0.100 V | VGS = 0.500 V | VGS = 0.900 V
0 | 1.5783e-05 | -0.5079 | -1.0077 | -6.004
0.01 | 0.0007363 | 7.722 | 15.792 | 12.276
0.02 | 0.0012634 | 15.29 | 32.268 | 30.158
0.03 | 0.0016546 | 22.259 | 49.046 | 48.216
0.04 | 0.0019599 | 28.993 | 65.6 | 65.78
0.05 | 0.0021963 | 34.787 | 82.02 | 84.18
0.06 | 0.0023909 | 40.073 | 97.72 | 101.9
0.07 | 0.00255 | 44.994 | 114.29 | 119.09
0.08 | 0.002688 | 49.286 | 130.21 | 136.55
0.09 | 0.0028158 | 53.012 | 145.26 | 154.41
0.1 | 0.0029203 | 56.389 | 161.06 | 171.29
0.11 | 0.0030396 | 59.21 | 176.63 | 188.16
0.12 | 0.0031515 | 61.98 | 191.48 | 205.31
0.13 | 0.0032553 | 64.31 | 205.99 | 222.1
0.14 | 0.0033596 | 66.34 | 220.83 | 238.41
0.15 | 0.0034732 | 68.15 | 235.23 | 254.86
0.16 | 0.0035835 | 69.87 | 248.77 | 271.08
0.17 | 0.0036804 | 71.35 | 262.55 | 286.67
0.18 | 0.0038004 | 72.67 | 276.14 | 301.92
0.19 | 0.0039185 | 73.97 | 289.08 | 318.27
0.2 | 0.0040279 | 75.04 | 301.46 | 333.37
0.21 | 0.004167 | 76.16 | 314.13 | 347.87
0.22 | 0.0042928 | 77.32 | 325.86 | 362.88
0.23 | 0.004432 | 78.44 | 337.21 | 377.69
0.24 | 0.0045543 | 79.68 | 348.86 | 391.7
0.25 | 0.0046908 | 80.79 | 359.61 | 405.56
0.26 | 0.0048368 | 82.18 | 369.69 | 419.54
0.27 | 0.004962 | 83.51 | 379.91 | 433
0.28 | 0.0051196 | 84.75 | 389.78 | 446.03
0.29 | 0.0052794 | 86.07 | 399.01 | 459.09
0.3 | 0.0054371 | 87.32 | 407.65 | 471.84
0.31 | 0.0056008 | 88.57 | 416.5 | 483.84
0.32 | 0.005638 | 89.77 | 424.76 | 495.65
0.33 | 0.005813 | 90.84 | 432.56 | 508.02
0.34 | 0.006003 | 91.9 | 439.86 | 519.29
0.35 | 0.006201 | 93.09 | 447.23 | 530.05
0.36 | 0.006389 | 94.16 | 454.21 | 540.83
0.37 | 0.006606 | 95.27 | 460.62 | 551.47
0.38 | 0.006781 | 96.36 | 466.72 | 561.77
0.39 | 0.007001 | 97.31 | 472.73 | 571.1
0.4 | 0.007207 | 98.35 | 478.53 | 580.8
0.41 | 0.007451 | 99.47 | 483.91 | 589.8
0.42 | 0.007667 | 100.5 | 488.9 | 599
0.43 | 0.007921 | 101.56 | 493.9 | 607
0.44 | 0.00818 | 102.54 | 498.76 | 615.4
0.45 | 0.008418 | 103.6 | 503.29 | 623.1
0.46 | 0.008715 | 104.71 | 507.52 | 630.7
0.47 | 0.009029 | 105.77 | 511.7 | 638.3
0.48 | 0.00934 | 106.81 | 515.88 | 644.7
0.49 | 0.009631 | 107.87 | 519.86 | 651.5
0.5 | 0.010001 | 108.98 | 523.5 | 658.2
0.51 | 0.010372 | 110.17 | 527.22 | 663.7
0.52 | 0.010762 | 111.28 | 530.8 | 669.6
0.53 | 0.011162 | 112.26 | 534.32 | 675
0.54 | 0.011549 | 113.4 | 537.54 | 680.4
0.55 | 0.012033 | 114.6 | 540.8 | 685.5
0.56 | 0.012431 | 115.75 | 544.11 | 690.2
0.57 | 0.01297 | 116.99 | 547.13 | 694.6
0.58 | 0.013441 | 117.96 | 550.09 | 698.7
0.59 | 0.014005 | 119.35 | 552.87 | 702.9
0.6 | 0.014465 | 120.48 | 555.79 | 706.4
0.61 | 0.015047 | 121.72 | 558.48 | 709.8
0.62 | 0.015584 | 122.86 | 561.07 | 712.8
0.63 | 0.016108 | 124.06 | 563.55 | 716.1
0.64 | 0.016739 | 125.38 | 566.05 | 718.8
0.65 | 0.017364 | 126.57 | 568.46 | 721.3
0.66 | 0.017996 | 127.79 | 570.4 | 723.6
0.67 | 0.01856 | 128.93 | 572.7 | 725.8
0.68 | 0.019262 | 130.21 | 574.8 | 727.7
0.69 | 0.019979 | 131.44 | 576.6 | 729.7
0.7 | 0.020703 | 132.72 | 578.6 | 731.5
0.71 | 0.021382 | 134.02 | 580.6 | 732.7
0.72 | 0.022118 | 135.1 | 582.3 | 734.1
0.73 | 0.022887 | 136.43 | 584 | 735.4
0.74 | 0.023576 | 137.69 | 585.5 | 736.7
0.75 | 0.024322 | 138.91 | 587.6 | 737.7
0.76 | 0.025148 | 140.22 | 589.2 | 738.6
0.77 | 0.026033 | 141.38 | 590.6 | 739.5
0.78 | 0.026829 | 142.66 | 591.6 | 740.5
0.79 | 0.027631 | 143.9 | 593.3 | 741.1
0.8 | 0.028493 | 145.26 | 594.3 | 741.8
0.81 | 0.029579 | 146.43 | 595.8 | 742.5
0.82 | 0.030359 | 147.77 | 597 | 743.1
0.83 | 0.031291 | 149.05 | 598.4 | 743.7
0.84 | 0.032321 | 150.38 | 599.6 | 744.1
0.85 | 0.033089 | 151.8 | 600.6 | 744.3
0.86 | 0.034252 | 152.94 | 601.9 | 745
0.87 | 0.035266 | 154.44 | 603 | 745.3
0.88 | 0.036352 | 155.72 | 604.2 | 745.5
0.89 | 0.037233 | 157.03 | 605.3 | 746.1
0.9 | 0.038369 | 158.52 | 606.3 | 746.4
0.91 | 0.039473 | 159.79 | 607.4 | 746.7
0.92 | 0.040544 | 161.22 | 608.5 | 747.1
0.93 | 0.041644 | 162.62 | 609.5 | 747.1
0.94 | 0.042825 | 163.93 | 610.6 | 747.5
0.95 | 0.044036 | 165.23 | 611.4 | 747.6
0.96 | 0.045023 | 166.66 | 612.2 | 747.9
0.97 | 0.046458 | 168.04 | 613.4 | 748
0.98 | 0.047611 | 169.48 | 614.3 | 748.4
0.99 | 0.048978 | 170.85 | 615.4 | 748.9
1 | 0.050192 | 172.03 | 616.4 | 749.1